## unimodal
| particle fractions | [5 empty] | modelled |  | measured parameters
sample | ~ 15µm | 53-63µm | 75-90µm | 150-180µm | 212-250µm | phi | phi_max | phi/phi_max | yield stress | Std.Error | Consistency | Std.Error | rel. Consistency | Std.Error | flow index | Std.Error | r²
O_1_I | 1 | 0 | 0 | 0 | 0 | 0.0497 | 0.56346 | 0.08820502 | 0.2013 | 0.044 | 37.86032 | 0.058 | 1.19936 | 0.001837356 | 0.99 | 0.00023 | 0.9999
O_2_I | 0 | 1 | 0 | 0 | 0 | 0.0499 | 0.46398 | 0.1075477 | 0.1893 | 0.056 | 38.78429 | 0.125 | 1.22863 | 0.003959819 | 0.99 | 2.9e-05 | 0.9999
O_3_I | 0 | 0 | 1 | 0 | 0 | 0.0498 | 0.42993 | 0.1158328 | 0.0291 | 0.094 | 39.12695 | 0.245 | 1.239485 | 0.007761245 | 0.99 | 0.000469 | 0.9999
O_4_I | 0 | 0 | 0 | 1 | 0 | 0.0497 | 0.39119 | 0.1270482 | 0 |  | 42.98981 | 0.756 | 1.361855 | 0.02394898 | 0.99 | 6e-05 | 0.9999
O_5_I | 0 | 0 | 0 | 0 | 1 | 0.04988 | 0.32197 | 0.1549213 | 0.0213 | 0.253 | 47.19218 | 0.705 | 1.49498 | 0.02233338 | 0.98 | 0.001 | 0.9999
O_1_II | 1 | 0 | 0 | 0 | 0 | 0.1002 | 0.56346 | 0.1778298 | 0.1886 | 0.07 | 46.50749 | 0.281 | 1.47329 | 0.008901673 | 0.99 | 0.00037 | 0.9999
O_2_II | 0 | 1 | 0 | 0 | 0 | 0.1001 | 0.46398 | 0.2157421 | 0.0854 |  | 47.63949 | 0.345 | 1.50915 | 0.0109291 | 0.99 | 0.00024 | 0.9999
O_3_II | 0 | 0 | 1 | 0 | 0 | 0.1003 | 0.42993 | 0.2332938 | 0 |  | 49.39746 | 0.528 | 1.56484 | 0.01672628 | 0.98 | 0.0003 | 0.9999
O_4_II | 0 | 0 | 0 | 1 | 0 | 0.1002 | 0.39119 | 0.2561415 | 0 |  | 52.44779 | 0.485 | 1.66147 | 0.0153641 | 0.97 | 0.00162 | 0.9999
O_5_II | 0 | 0 | 0 | 0 | 1 | 0.1003 | 0.32197 | 0.3115197 | 0 |  | 58.77857 | 0.675 | 1.86202 | 0.02138302 | 0.96 | 0.0031 | 0.9999
O_1_III | 1 | 0 | 0 | 0 | 0 | 0.15 | 0.56346 | 0.2662123 | 0.1645 | 0.05 | 61.17878 | 0.478 | 1.938055 | 0.01514235 | 0.99 | 0.002568 | 0.9999
O_2_III | 0 | 1 | 0 | 0 | 0 | 0.15 | 0.46398 | 0.3232898 | 0 |  | 65.57307 | 0.461 | 2.07726 | 0.01460381 | 0.98 | 0.00036 | 0.9999
O_3_III | 0 | 0 | 1 | 0 | 0 | 0.15 | 0.42993 | 0.348894 | 0 |  | 63.16419 | 0.379 | 2.00095 | 0.01200617 | 0.97 | 0.000474 | 0.9998
O_4_III | 0 | 0 | 0 | 1 | 0 | 0.15 | 0.39119 | 0.3834454 | 0 |  | 74.814027 | 1.064 | 2.37 | 0.03370598 | 0.95 | 0.0023 | 0.9999
O_5_III | 0 | 0 | 0 | 0 | 1 | 0.15 | 0.32197 | 0.4658819 | 0.113 | 2.577 | 82.99414 | 2.015 | 2.629134 | 0.06383228 | 0.92 | 0.0126 | 0.9997
O_1_IV | 1 | 0 | 0 | 0 | 0 | 0.2006 | 0.56346 | 0.3560146 | 0.076 | 0.035 | 72.22047 | 0.478 | 2.28784 | 0.01514235 | 0.99 | 0.0001 | 0.9999
O_2_IV | 0 | 1 | 0 | 0 | 0 | 0.2007 | 0.46398 | 0.4325617 | 0 |  | 89.88416054 | 0.454 | 2.8474 | 0.01438206 | 0.98 | 0.0008 | 0.9999
O_3_IV | 0 | 0 | 1 | 0 | 0 | 0.2001 | 0.42993 | 0.4654246 | 0 |  | 93.58062 | 0.872 | 2.9644984 | 0.0276237 | 0.96 | 0.0017 | 0.9999
O_4_IV | 0 | 0 | 0 | 1 | 0 | 0.2007 | 0.39119 | 0.5130499 | 1.132 | 3.113 | 128.7539 | 4.577 | 4.078737 | 0.1449927 | 0.86 | 0.01438 | 0.9999
O_5_IV | 0 | 0 | 0 | 0 | 1 | 0.2006 | 0.32197 | 0.6230394 | 0.9142 | 9.8856 | 229.2167 | 9.875 | 7.2612522 | 0.3128257 | 0.69 | 0.0366 | 0.9994
O_1_V | 1 | 0 | 0 | 0 | 0 | 0.2497 | 0.56346 | 0.4431548 | 0 |  | 102.0236 | 1.422 | 3.23196 | 0.0450469 | 0.99 | 0 | 0.9999
O_2_V | 0 | 1 | 0 | 0 | 0 | 0.25 | 0.46398 | 0.5388163 | 0 |  | 152.9306 | 1.561 | 4.84462 | 0.04945022 | 0.97 | 0.0017 | 0.9997
O_3_V | 0 | 0 | 1 | 0 | 0 | 0.2496 | 0.42993 | 0.5805596 | 0 |  | 188.0967 | 0.379 | 5.9586307 | 0.01200617 | 0.9 | 0.007 | 0.9999
O_4_V | 0 | 0 | 0 | 1 | 0 | 0.25 | 0.39119 | 0.6390756 | 0 |  | 242.0895 | 2.701 | 7.6690449 | 0.08556377 | 0.72 | 0.029 | 0.9999
blank | [5 empty] | 0 |  |  | 0 |  | 31.5671 | 0.2597669 | 1 |  | 0.9899 | 0.002770388 | 0.9999
errors in particle volume fraction are ±1%

## polymodal
| particle fractions | [11 empty] | modelled |  | measured parameters
sample | 38-45µm | 45-53µm | 53-63µm | 63-75µm | 75-90µm | 90-106µm | 106-125µm | 125-150µm | 150-180µm | 180-212µm | 212-250µm | phi | phi_max | phi/phi_max | yield stress | Std.Error | Consistency | Std.Error | rel. Consistency | Std.Error | flow index | Std.Error | r²
P_1_I | 0 | 0 | 0 | 0 | 0.1749175 | 0.6633663 | 0.1617162 | 0 | 0 | 0 | 0 | 0.1068103 | 0.443338 | 0.2409229 | 0 |  | 48.579989 | 0.520388 | 1.592955 | 0.01706371 | 0.973205 | 0.002820783 | 0.999886
P_2_I | 0 | 0 | 0.05298013 | 0.07284768 | 0.1059603 | 0.5397351 | 0.1059603 | 0.06953642 | 0.05298013 | 0 | 0 | 0.1059297 | 0.437504 | 0.2421227 | 0 |  | 45.483778 | 0.38572 | 1.491429 | 0.0126479 | 0.968594 | 0.0003451395 | 0.999932
P_3_I | 0.0516129 | 0.06451613 | 0.07096774 | 0.06451613 | 0.08064516 | 0.3322581 | 0.08064516 | 0.06774194 | 0.06774194 | 0.07096774 | 0.0483871 | 0.1086232 | 0.429181 | 0.2530943 | 0 |  | 49.523672 | 0.570691 | 1.623899 | 0.01871316 | 0.970347 | 0.001105223 | 0.999866
P_1_II | 0 | 0 | 0 | 0 | 0.2191977 | 0.5687679 | 0.2120344 | 0 | 0 | 0 | 0 | 0.214471 | 0.443338 | 0.483764 | 0 |  | 81.550487 | 1.325943 | 2.674069 | 0.04347814 | 0.938949 | 0.0007915456 | 0.999585
P_2_II | 0 | 0 | 0.05102041 | 0.07142857 | 0.1037415 | 0.547619 | 0.1020408 | 0.07142857 | 0.05272109 | 0 | 0 | 0.1874433 | 0.437504 | 0.4284379 | 0 |  | 69.747784 | 1.065037 | 2.287055 | 0.03492294 | 0.950488 | 0.001984593 | 0.999685
P_3_II | 0.05237316 | 0.06710311 | 0.06219313 | 0.06710311 | 0.08346972 | 0.3371522 | 0.08346972 | 0.06546645 | 0.06710311 | 0.06710311 | 0.04746318 | 0.1946009 | 0.429181 | 0.4534239 | 0 |  | 74.983059 | 0.588826 | 2.458721 | 0.01930781 | 0.949162 | 0.0007518096 | 0.99991
P_1_III | 0 | 0 | 0 | 0 | 0.1681416 | 0.6626106 | 0.1692478 | 0 | 0 | 0 | 0 | 0.2623806 | 0.443338 | 0.5918296 | 0 |  | 85.883625 | 0.708306 | 2.816155 | 0.0232256 | 0.949632 | 0.0005605895 | 0.999887
P_2_III | 0 | 0 | 0.05263158 | 0.06750572 | 0.104119 | 0.5503432 | 0.1052632 | 0.06750572 | 0.05263158 | 0 | 0 | 0.25647 | 0.437504 | 0.5862117 | 0 |  | 91.074199 | 0.643692 | 2.986355 | 0.02110689 | 0.943932 | 0.0004957626 | 0.999911
P_3_III | 0.04994571 | 0.06840391 | 0.0640608 | 0.06731813 | 0.08469055 | 0.330076 | 0.08360478 | 0.06840391 | 0.06840391 | 0.0640608 | 0.05103149 | 0.2631253 | 0.429181 | 0.6130871 | 0 |  | 112.473926 | 1.876927 | 3.68806 | 0.0615451 | 0.922223 | 0.0006193473 | 0.999381
P_1_IV | 0 | 0 | 0 | 0 | 0.2233867 | 0.5537783 | 0.2228351 | 0 | 0 | 0 | 0 | 0.4166041 | 0.443338 | 0.9396986 | 0 |  | 8387.057447 | 26.235845 | 275.0146 | 0.8602827 | 0.713715 | 0 | 0.956741
P_2_IV | 0 | 0 | 0.05570877 | 0.1114175 | 0.1671263 | 0.3320463 | 0.1643685 | 0.1130723 | 0.05626034 | 0 | 0 | 0.4108854 | 0.437504 | 0.939158 | 0 |  | 8234.12871 | 27.457841 | 270 | 0.9003523 | 0.706974 | 0.003278854 | 0.931247
P_3_IV | 0.02984201 | 0.07431246 | 0.08777063 | 0.1012288 | 0.1176126 | 0.1778818 | 0.1181978 | 0.1023991 | 0.08835576 | 0.07372733 | 0.02867174 | 0.4030392 | 0.429181 | 0.9390891 | 0 |  | 8219.938123 | 25.698657 | 269.5347 | 0.8426681 | 0.806974 | 0.00144506 | 0.901426
O_6_I | 0 | 0 | 0 | 0 | 0.1689189 | 0.6554054 | 0.1756757 | 0 | 0 | 0 | 0 | 0.1034932 | 0.343208 | 0.3015466 | 0.006716791 |  | 52.271168 | 0.586359 | 1.71399 | 0.01922692 | 0.938775 | 0.002453523 | 0.999867
O_7_I | 0 | 0 | 0.04651163 | 0.0730897 | 0.10299 | 0.538206 | 0.1196013 | 0.06644518 | 0.05315615 | 0 | 0 | 0.1060857 | 0.357127 | 0.297053 | 0 |  | 53.948475 | 0.873321 | 1.76899 | 0.02863651 | 0.95356 | 0.002243561 | 0.999716
O_8_I | 0.04444444 | 0.06349206 | 0.06031746 | 0.06666667 | 0.08888889 | 0.3238095 | 0.08253968 | 0.06984127 | 0.06984127 | 0.07619048 | 0.05396825 | 0.1103771 | 0.359748 | 0.3068177 | 0 |  | 57.632972 | 0.884302 | 1.889806 | 0.02899658 | 0.92237 | 0.002366244 | 0.999731
O_6_II | 0 | 0 | 0 | 0 | 0.2446281 | 0.4975207 | 0.2578512 | 0 | 0 | 0 | 0 | 0.1877664 | 0.343208 | 0.5470922 | 0 |  | 95.197802 | 2.42893 | 3.12157 | 0.07964548 | 0.8319 | 0.001139459 | 0.999284
O_7_II | 0 | 0 | 0.05342237 | 0.07178631 | 0.1018364 | 0.5375626 | 0.115192 | 0.07178631 | 0.04841402 | 0 | 0 | 0.1884695 | 0.357127 | 0.527738 | 0 |  | 85.39041 | 2.820288 | 2.799982 | 0.09247824 | 0.903094 | 0.003817582 | 0.997635
O_8_II | 0.05220228 | 0.0685155 | 0.07014682 | 0.07014682 | 0.08156607 | 0.3230016 | 0.08482871 | 0.06688418 | 0.06362153 | 0.06688418 | 0.05220228 | 0.1923327 | 0.359748 | 0.5346317 | 0 |  | 130.994144 | 11.309106 | 4.295344 | 0.3708296 | 0.63672 | 0.001693155 | 0.985573
O_6_III | 0 | 0 | 0 | 0 | 0.1969697 | 0.6085859 | 0.1944444 | 0 | 0 | 0 | 0 | 0.2377769 | 0.343208 | 0.6928069 | 0 |  | 308.510973 | 2.407395 | 10.11618 | 0.771447 | 0.771447 | 0.001843568 | 0.999479
O_7_III | 0 | 0 | 0.0476731 | 0.06696935 | 0.09988649 | 0.5573212 | 0.107832 | 0.06810443 | 0.05221339 | 0 | 0 | 0.2504066 | 0.357127 | 0.7011695 | 0.04770012 |  | 162.017261 | 5.284961 | 5.312603 | 0.66072 | 0.66072 | 0.002584669 | 0.997648
O_8_III | 0.05022321 | 0.06696429 | 0.06473214 | 0.06696429 | 0.0859375 | 0.3225446 | 0.0859375 | 0.06696429 | 0.06808036 | 0.07142857 | 0.05022321 | 0.2567059 | 0.359748 | 0.7135715 | 0 |  | 259.527763 | 20.478156 | 8.510007 | 0.57166 | 0.57166 | 0.001412457 | 0.983741
O_6_IV | 0 | 0 | 0 | 0 | 0.274 | 0.47 | 0.256 | 0 | 0 | 0 | 0 | 0.2835886 | 0.343208 | 0.8262878 | 0 |  | 1038.888794 | 10.587942 | 34.06553 | 0.3471824 | 0.60897 | 0.002620884 | 0.978954
O_7_IV | 0 | 0 | 0.1033091 | 0.1242938 | 0.1444713 | 0.2566586 | 0.1436642 | 0.1218725 | 0.1057304 | 0 | 0 | 0.327964 | 0.357127 | 0.91834 | 0 |  | 4574.51595 | 15.967416 | 150 | 0.5235772 | 0.45897 | 0.003219573 | 0.972134
O_8_IV | 0.01938852 | 0.05741984 | 0.07457122 | 0.1133482 | 0.1342282 | 0.2058166 | 0.1275168 | 0.1133482 | 0.07606264 | 0.05816555 | 0.02013423 | 0.3433979 | 0.359748 | 0.9545513 | 0 |  | 14763.06 | 45.984352 | 484.0861 | 1.507843 | 0.351383 | 0.004286152 | 0.953697
blank | [14 empty] | 0 |  | 30.496773 | 0.1291302 | 1 |  | 0.9919288 | 0.001446895 | 0.999986706
errors in particle volume fraction are ±1%

## statistics
Particles | Material | Modality | γ | Mean rp | φmax - model AR
P1 | prolate - glass fibres | polymodal | 0.810 | 7006 | 0.491
P2 | prolate - glass fibres | polymodal | 0.745 | 7157 | 0.488
P3 | prolate - glass fibres | polymodal | 0.583 | 7649 | 0.479
O1-u | oblate - glass flakes | unimodal | 0.998 | 0.533 | 0.620
O2-u | oblate - glass flakes | unimodal | 0.994 | 0.138 | 0.486
O3-u | oblate - glass flakes | unimodal | 0.994 | 0.097 | 0.438
O4-u | oblate - glass flakes | unimodal | 0.994 | 0.048 | 0.338
O5-u | oblate - glass flakes | unimodal | 0.995 | 0.035 | 0.294
O6-p | oblate - glass flakes | polymodal | 0.809 | 0.089 | 0.426
O7-p | oblate - glass flakes | polymodal | 0.746 | 0.085 | 0.419
O8-p | oblate - glass flakes | polymodal | 0.582 | 0.089 | 0.426