## Unimodal
| particle fractions |  |  |  |  | modelled |  | measured parameters
sample | 38-45µm | 45-53µm | 90-106µm | 212-250µm | phi | phi_max | phi/phi_max | yield stress | Std.Error | Consistency | Std.Error | rel. Consistency | Std.Error | flow index | Std.Error | r²
U_1_I | 0 | 0 | 0 | 1 | 0.1015974 | 0.663227681 | 0.1531863 | 0 |  | 42.51117 | 0.05800253 | 1.339979 | 0.001828276 | 0.9879458 | 0.0005114288 | 1.000047
U_1_II | 0 | 0 | 1 | 0 | 0.1011517 | 0.635214 | 0.1592403 | 0.02281301 | 0.2250106 | 38.30791 | 0.1251679 | 1.207489 | 0.003945371 | 0.9871337 | 0.001178101 | 0.9999911
U_1_III | 0 | 1 | 0 | 0 | 0.1003131 | 0.650827557 | 0.1541316 | 0 |  | 34.71635 | 0.7565592 | 1.094281 | 0.02384723 | 0.9720608 | 0.0074639 | 0.999629347
U_1_IV | 1 | 0 | 0 | 0 | 0.1013281 | 0.64595595 | 0.1568653 | 0.1684092 | 1.327296 | 35.6725 | 0.7056758 | 1.12442 | 0.02224335 | 0.9805854 | 0.006908976 | 0.9996894
U_2_I | 0 | 0 | 0 | 1 | 0.21936 | 0.663227681 | 0.3307461 | 0 |  | 81.62065 | 0.2810684 | 2.572735 | 0.008859453 | 0.9757204 | 0.001684179 | 0.999981324
U_2_II | 0 | 0 | 1 | 0 | 0.2197582 | 0.635214 | 0.3459594 | 0 |  | 65.6146 | 0.528694 | 2.068214 | 0.01666477 | 0.9829373 | 0.003588109 | 0.999916786
U_2_III | 0 | 1 | 0 | 0 | 0.2001684 | 0.650827557 | 0.3075598 | 0.1772742 | 0.7357019 | 50.38907 | 0.485393 | 1.588295 | 0.01529989 | 0.9882703 | 0.003861141 | 0.999904739
U_2_IV | 1 | 0 | 0 | 0 | 0.2187399 | 0.64595595 | 0.3386297 | 0 |  | 51.70572 | 0.6750403 | 1.629797 | 0.0212777 | 0.9785438 | 0.005230025 | 0.99982177
U_3_I | 0 | 0 | 0 | 1 | 0.3535009 | 0.663227681 | 0.5330008 | 0 |  | 151.5432 | 0.4780541 | 4.776737 | 0.01506857 | 0.9460205 | 0.002144292 | 0.999967944
U_3_II | 0 | 0 | 1 | 0 | 0.3563112 | 0.635214 | 0.560931 | 0 |  | 158.0432 | 0.3791935 | 4.981623 | 0.01195242 | 0.9578732 | 0.001702646 | 0.999980261
U_3_III | 0 | 1 | 0 | 0 | 0.3498403 | 0.650827557 | 0.5375314 | 0.774715 | 1.030399 | 121.0099 | 1.064506 | 3.814309 | 0.0335539 | 0.9509797 | 0.005224781 | 0.999810852
U_3_IV | 1 | 0 | 0 | 0 | 0.3538763 | 0.64595595 | 0.5478335 | 0.2239539 | 1.827063 | 146.5472 | 2.015758 | 4.619259 | 0.06353797 | 0.9478952 | 0.009193661 | 0.9994083
U_4_I | 0 | 0 | 0 | 1 | 0.4672366 | 0.663227681 | 0.704489 | 0 |  | 361.7093 | 5.161853 | 11.40131 | 0.1627049 | 0.9108438 | 0.02162893 | 0.9965068
U_4_II | 0 | 0 | 1 | 0 | 0.4731409 | 0.635214 | 0.7448527 | 0 |  | 488.642 | 4.834284 | 14.91868 | 0.1523797 | 0.9498915 | 0.003900438 | 0.999893378
U_4_III | 0 | 1 | 0 | 0 | 0.4648584 | 0.650827557 | 0.7142573 | 1.377336 | 2.953373 | 393.965 | 3.267706 | 12.41802 | 0.1030001 | 0.8829418 | 0.01394252 | 0.998408639
U_4_IV | 1 | 0 | 0 | 0 | 0.4730211 | 0.64595595 | 0.7322807 | 3.488695 | 2.768902 | 444.674 | 2.956779 | 14.01641 | 0.09319956 | 0.8876698 | 0.01333115 | 0.998537983
blank |  |  |  |  | 0 |  |  | 0 |  | 31.72525 | 0.2597669 | 1 |  | 0.9899394 | 0.002770388 | 0.99995106

## Bimodal
| particle fractions |  |  |  |  | modelled |  | measured parameters
sample | 38-45µm | 45-53µm | 90-106µm | 212-250µm | phi | phi_max | phi/phi_max | yield stress | Std.Error | Consistency | Std.Error | rel. Consistency | Std.Error | flow index | Std.Error | r²
B_1_I | 0 | 0 | 0.3140625 | 0.6859375 | 0.100689 | 0.681731021 | 0.1476961 | 0.006716791 | 0.1019039 | 42.82191 | 0.06081239 | 1.349774 | 0.001916845 | 0.9889807 | 0.0005345249 | 0.999998176
B_1_II | 0 | 0 | 0.6890432 | 0.3109568 | 0.1023675 | 0.692024531 | 0.1479246 | 0 | 0 | 39.58437 | 0.3129171 | 1.247724 | 0.009863343 | 0.9870513 | 0.002882893 | 0.999946725
B_1_III | 0 | 0.3182879 | 0 | 0.6817121 | 0.1009624 | 0.735288286 | 0.13731 | 0 | 0 | 33.37142 | 0.2101104 | 1.051888 | 0.006622813 | 0.9865052 | 0.002160041 | 0.999970088
B_1_IV | 0 | 0.6823077 | 0 | 0.3176923 | 0.1025897 | 0.73467394 | 0.1396397 | 0.04256205 | 0.8127195 | 32.99033 | 0.4104896 | 1.039876 | 0.01293889 | 0.9860847 | 0.004251579 | 0.999883975
B_1_V | 0.3203733 | 0 | 0 | 0.6796267 | 0.1005943 | 0.740340849 | 0.1358756 | 0.9078448 | 0.992874 | 44.82022 | 0.6127017 | 1.412762 | 0.01931274 | 0.9783783 | 0.005188776 | 0.999825247
B_1_VI | 0.6859122 | 0 | 0 | 0.3140878 | 0.1020716 | 0.725505702 | 0.1406902 | 0 |  | 38.30349 | 0.7045116 | 1.20735 | 0.02220665 | 0.9770643 | 0.006557785 | 0.999719541
B_2_I | 0 | 0 | 0.3503675 | 0.6496325 | 0.2193044 | 0.681731021 | 0.3216875 | 0 |  | 70.23356 | 0.8154981 | 2.213806 | 0.02570502 | 0.9677323 | 0.005246086 | 0.999817046
B_2_II | 0 | 0 | 0.6490553 | 0.3509447 | 0.21979 | 0.692024531 | 0.3176044 | 0.04770012 | 0.3491233 | 52.0635 | 0.2346713 | 1.641075 | 0.007396989 | 0.9882391 | 0.001830126 | 0.9999786
B_2_III | 0 | 0.3490073 | 0 | 0.6509927 | 0.2220763 | 0.735288286 | 0.3020262 | 0.4110037 | 0.3453683 | 53.96639 | 0.2376118 | 1.701055 | 0.007489673 | 0.9820131 | 0.001804242 | 0.999978917
B_2_IV | 0 | 0.6460362 | 0 | 0.3539638 | 0.2205266 | 0.73467394 | 0.3001694 | 0.1874734 | 0.5282788 | 47.15862 | 0.3348625 | 1.486469 | 0.01055508 | 0.9808165 | 0.002751655 | 0.9999508
B_2_V | 0.3562696 | 0 | 0 | 0.6437304 | 0.2201753 | 0.740340849 | 0.2973973 | 0.1464227 | 0.1962542 | 46.10716 | 0.1226742 | 1.453327 | 0.003866769 | 0.9831348 | 0.00102435 | 0.999993219
B_2_VI | 0.6518261 | 0 | 0 | 0.3481739 | 0.2211516 | 0.725505702 | 0.3048241 | 0.1300078 | 0.253288 | 47.68117 | 0.1615825 | 1.50294 | 0.005093184 | 0.9859975 | 0.001325711 | 0.999988704
B_3_I | 0 | 0 | 0.3313107 | 0.6686893 | 0.3509643 | 0.681731021 | 0.5148135 | 0 |  | 146.5355 | 0.6660595 | 4.618892 | 0.02099462 | 0.9497892 | 0.003033991 | 0.999936348
B_3_II | 0 | 0 | 0.6723096 | 0.3276904 | 0.3517171 | 0.692024531 | 0.5082437 | 0 |  | 123.8519 | 0.7703687 | 3.90389 | 0.02428251 | 0.9701047 | 0.003806736 | 0.9999036
B_3_III | 0 | 0.3351781 | 0 | 0.6648219 | 0.3501717 | 0.735288286 | 0.4762374 | 0.1878963 | 0.7240377 | 88.91475 | 0.6514318 | 2.802649 | 0.02053354 | 0.965772 | 0.003712867 | 0.999907596
B_3_IV | 0 | 0.6698297 | 0 | 0.3301703 | 0.3510152 | 0.73467394 | 0.4777836 | 0.03782734 | 0.7685205 | 97.75265 | 0.7227349 | 3.081225 | 0.02278106 | 0.9604147 | 0.003915312 | 0.999896242
B_3_V | 0.3335754 | 0 | 0 | 0.6664246 | 0.3469518 | 0.740340849 | 0.4686379 | 0.1214247 | 1.20097 | 104.6026 | 1.164816 | 3.29714 | 0.03671575 | 0.9531125 | 0.006075746 | 0.999746417
B_3_VI | 0.6754051 | 0 | 0 | 0.3245949 | 0.3586633 | 0.725505702 | 0.4943632 | 0.3751537 | 1.386469 | 95.00755 | 1.288757 | 2.994698 | 0.04062244 | 0.9582785 | 0.007065812 | 0.9996608
B_4_I | 0 | 0 | 0.3310757 | 0.6689243 | 0.4720149 | 0.681731021 | 0.692377 | 0 |  | 332.972 | 2.735402 | 10.49549 | 0.08622161 | 0.916684 | 0.01138069 | 0.999048889
B_4_II | 0 | 0 | 0.6712302 | 0.3287698 | 0.4700003 | 0.692024531 | 0.6791671 | 0 |  | 310.5642 | 2.974118 | 9.789181 | 0.09374607 | 0.9074415 | 0.0119403 | 0.998925845
B_4_III | 0 | 0.3319428 | 0 | 0.6680572 | 0.4712572 | 0.735288286 | 0.6409148 | 0 |  | 253.3024 | 1.057219 | 7.984252 | 0.0333242 | 0.9138582 | 0.004222998 | 0.999865564
B_4_IV | 0 | 0.6696553 | 0 | 0.3303447 | 0.4650128 | 0.73467394 | 0.6329512 | 0.2781858 | 1.25411 | 241.7266 | 1.518775 | 7.619375 | 0.04787275 | 0.9235162 | 0.006150916 | 0.9997212
B_4_V | 0.3322779 | 0 | 0 | 0.6677221 | 0.4733122 | 0.740340849 | 0.6393166 | 0 |  | 246.7528 | 0.6705813 | 7.777804 | 0.02113715 | 0.9211089 | 0.002699071 | 0.999946073
B_4_VI | 0.6671293 | 0 | 0 | 0.3328707 | 0.4701979 | 0.725505702 | 0.6480968 | 1.083837 | 1.290464 | 264.8309 | 1.562055 | 8.347637 | 0.04923695 | 0.9172827 | 0.006317954 | 0.999698726
blank | [7 empty] | 0.99995106 | 0 | 31.72525 | 0.2597669 | 1 |  | 0.9899394 | 0.002770388 | 0.99995106

## Trimodal
| particle fractions |  |  |  | modelled |  | measured parameters
sample | 38-45µm | 75-90µm | 212-250µm | phi | phi_max | phi/phi_max | yield stress | Std.Error | Consistency | Std.Error | rel. Consistency | Std.Error | flow index | Std.Error | r²
T_1_I | 0.3340471 | 0.3319058 | 0.3340471 | 0.05089182 | 0.693746925 | 0.0733579 | 0 |  | 34.56407 | 0.07694139 | 1.132889 | 0.002521869 | 0.9912389 | 0.001595328 | 0.999983812
T_1_II | 0.6666667 | 0.1655914 | 0.1677419 | 0.04928839 | 0.67720329 | 0.07278227 | 0 |  | 33.79047 | 0.1778276 | 1.107533 | 0.005828563 | 0.9903662 | 0.001274899 | 0.999989645
T_1_III | 0.1677419 | 0.6666667 | 0.1655914 | 0.04928839 | 0.693746925 | 0.07104665 | 0 |  | 33.53428 | 0.1034756 | 1.099136 | 0.003391566 | 0.9900268 | 0.00164962 | 0.99998265
T_1_IV | 0.1655914 | 0.1677419 | 0.6666667 | 0.05067097 | 0.67720329 | 0.07482387 | 0 |  | 33.56395 | 0.2287893 | 1.100109 | 0.007498908 | 0.9899688 | 0.001663985 | 0.999982353
T_1_V | 0.6609442 | 0.2532189 | 0.08583691 | 0.05081633 | 0.671006079 | 0.07573155 | 0 |  | 33.15505 | 0.2658684 | 1.086706 | 0.008714233 | 0.9905267 | 0.001329081 | 0.999988745
T_1_VI | 0.6645435 | 0.08704883 | 0.2484076 | 0.05131947 | 0.674110052 | 0.07612921 | 0 |  | 32.86294 | 0.1361918 | 1.077132 | 0.004463888 | 0.9914351 | 0.001317721 | 0.999988963
T_1_VII | 0.2537313 | 0.6588486 | 0.08742004 | 0.05108459 | 0.697515888 | 0.07323788 | 0 |  | 32.79914 | 0.1016477 | 1.07504 | 0.003331656 | 0.9908953 | 0.001531133 | 0.999985074
T_1_VIII | 0.2473348 | 0.08528785 | 0.6673774 | 0.05111269 | 0.686246905 | 0.07448148 | 0.06379858 | 0.2551069 | 33.1257 | 0.1798293 | 1.085744 | 0.005894173 | 0.9908063 | 0.001341079 | 0.9999886
T_1_IX | 0.08492569 | 0.6645435 | 0.2505308 | 0.05133358 | 0.693231527 | 0.07404969 | 0 |  | 33.07054 | 0.1456385 | 1.083936 | 0.004773518 | 0.9907726 | 0.001305045 | 0.999989164
T_1_X | 0.08779443 | 0.254818 | 0.6573876 | 0.05090582 | 0.693231527 | 0.07343263 | 0 |  | 32.97722 | 0.3245275 | 1.080877 | 0.01063687 | 0.9908027 | 0.0009716632 | 0.999993995
T_2_I | 0.332893 | 0.332893 | 0.334214 | 0.1058433 | 0.693746925 | 0.1525675 | 0 |  | 38.83503 | 0.450665 | 1.272876 | 0.01477122 | 0.9904819 | 0.0003953223 | 0.999999
T_2_II | 0.6635884 | 0.1688654 | 0.1675462 | 0.1068352 | 0.67720329 | 0.1577594 | 0 |  | 37.99613 | 0.518125 | 1.24538 | 0.01698232 | 0.9911958 | 0.0009531564 | 0.999994224
T_2_III | 0.1708279 | 0.6570302 | 0.1721419 | 0.106795 | 0.693746925 | 0.1539395 | 0 |  | 40.08569 | 0.7946516 | 1.313868 | 0.02604589 | 0.9915042 | 0.0007897137 | 0.999996041
T_2_IV | 0.1644562 | 0.1657825 | 0.6697613 | 0.1067112 | 0.67720329 | 0.1575763 | 0 |  | 39.43476 | 0.2285214 | 1.292533 | 0.007490129 | 0.9915493 | 0.0005274366 | 0.999998233
T_2_V | 0.6649007 | 0.2490066 | 0.08609272 | 0.1066091 | 0.671006079 | 0.1588795 | 0 |  | 38.80863 | 0.6554195 | 1.272011 | 0.02148235 | 0.9915974 | 0.001203306 | 0.9999908
T_2_VI | 0.6648936 | 0.0837766 | 0.2513298 | 0.1066869 | 0.674110052 | 0.1582634 | 0 |  | 40.24346 | 0.7633747 | 1.319039 | 0.02502074 | 0.9910267 | 0.001161634 | 0.999991416
T_2_VII | 0.2506631 | 0.66313 | 0.0862069 | 0.1066731 | 0.697515888 | 0.1529328 | 0 |  | 38.73065 | 1.488891 | 1.269455 | 0.04880061 | 0.9907909 | 0.0009153481 | 0.999994667
T_2_VIII | 0.2486702 | 0.08510638 | 0.6662234 | 0.1063822 | 0.686246905 | 0.1550203 | 0.0277948 | 0.1653429 | 40.35984 | 1.915181 | 1.322854 | 0.06277291 | 0.9918149 | 0.0008697753 | 0.999995192
T_2_IX | 0.08244681 | 0.6662234 | 0.2513298 | 0.1065725 | 0.693231527 | 0.1537329 | 0 |  | 40.05356 | 2.658444 | 1.312815 | 0.08713447 | 0.9903918 | 0.0006613387 | 0.999997213
T_2_X | 0.08355438 | 0.2480106 | 0.668435 | 0.1065589 | 0.693231527 | 0.1537133 | 0 |  | 39.50677 | 3.584518 | 1.294893 | 0.1174879 | 0.9912608 | 0.000601346 | 0.999997701
T_3_I | 0.3333333 | 0.3333333 | 0.3333333 | 0.2299789 | 0.693746925 | 0.3315027 | 0 |  | 57.27182 | 1.535668 | 1.877169 | 0.05033381 | 0.9913154 | 0.000716115 | 0.999996739
T_3_II | 0.6673333 | 0.166 | 0.1666667 | 0.2283935 | 0.67720329 | 0.3372599 | 0 |  | 61.68838 | 2.078818 | 2.021928 | 0.06813634 | 0.9887334 | 0.0003760352 | 0.999999096
T_3_III | 0.166 | 0.6666667 | 0.1673333 | 0.2290978 | 0.693746925 | 0.3302325 | 0 |  | 56.0603 | 2.697568 | 1.83746 | 0.0884168 | 0.990461 | 0.0003090132 | 0.999999392
T_3_IV | 0.1663327 | 0.1663327 | 0.6673347 | 0.2287444 | 0.67720329 | 0.337778 | 0 |  | 61.76539 | 2.813802 | 2.024452 | 0.09222656 | 0.9884341 | 0.001044038 | 0.99999302
T_3_V | 0.667332 | 0.249501 | 0.083167 | 0.2293625 | 0.671006079 | 0.3418188 | 0 |  | 59.16584 | 4.079865 | 1.939248 | 0.1337236 | 0.9899592 | 0.0005576467 | 0.999998017
T_3_VI | 0.6668887 | 0.08327781 | 0.2498334 | 0.229039 | 0.674110052 | 0.3397649 | 0.1271036 | 0.2467824 | 61.19864 | 3.950527 | 2.005876 | 0.1294844 | 0.9869008 | 0.001243018 | 0.999991512
T_3_VII | 0.2501668 | 0.6664443 | 0.08338893 | 0.2287155 | 0.697515888 | 0.3279001 | 0 | 0 | 60.38562 | 5.910853 | 1.979228 | 0.193737 | 0.9855929 | 0.0007380378 | 0.999996497
T_3_VIII | 0.249501 | 0.083167 | 0.667332 | 0.2292742 | 0.686246905 | 0.3340987 | 0.1589514 | 0.3286922 | 55.19275 | 10.82352 | 1.809024 | 0.3547571 | 0.9889101 | 0.001725563 | 0.999980956
T_3_IX | 0.08305648 | 0.6664452 | 0.2504983 | 0.2295092 | 0.693231527 | 0.3310716 | 0.1641215 | 0.3673639 | 59.03297 | 12.52937 | 1.934893 | 0.4106687 | 0.9946335 | 0.001939922 | 0.999976213
T_3_X | 0.08449767 | 0.2481703 | 0.667332 | 0.2290978 | 0.693231527 | 0.330478 | 0 |  | 56.23608 | 10.45614 | 1.843221 | 0.3427155 | 0.9904113 | 0.00101718 | 0.999993413
T_4_I | 0.3336488 | 0.3331756 | 0.3331756 | 0.3582226 | 0.693746925 | 0.5163592 | 0 |  | 102.6416 | 11.01543 | 3.364231 | 0.3610472 | 0.9719427 | 0.0005447128 | 0.999998037
T_4_II | 0.66477 | 0.1678521 | 0.1673779 | 0.3570228 | 0.67720329 | 0.5272018 | 0 |  | 103.0267 | 14.23892 | 3.376855 | 0.4667018 | 0.9704216 | 0.0009608364 | 0.999993857
T_4_III | 0.1678554 | 0.6652401 | 0.1669044 | 0.3568269 | 0.693746925 | 0.5143473 | 0 |  | 116.2993 | 13.92677 | 3.811884 | 0.4564705 | 0.9739183 | 0.0007408752 | 0.999996381
T_4_IV | 0.1667458 | 0.1662708 | 0.6669834 | 0.357351 | 0.67720329 | 0.5276864 | 0 |  | 99.44481 | 10.25128 | 3.259451 | 0.3360011 | 0.9778679 | 0.001770318 | 0.999979508
T_4_V | 0.6668249 | 0.249644 | 0.08353109 | 0.3569576 | 0.671006079 | 0.5319737 | 0 |  | 127.1252 | 14.97156 | 4.166716 | 0.4907153 | 0.9603644 | 0.002184343 | 0.999967598
T_4_VI | 0.6677741 | 0.08305648 | 0.2491694 | 0.356805 | 0.674110052 | 0.5292979 | 0 |  | 99.82243 | 7.447897 | 3.271829 | 0.2441159 | 0.9670984 | 0.002747905 | 0.999956746
T_4_VII | 0.2492864 | 0.6669838 | 0.08372978 | 0.3567177 | 0.697515888 | 0.5114116 | 0 |  | 121.0957 | 0.7946516 | 3.969092 | 0.02604589 | 0.9682515 | 0.003952225 | 0.999895902
T_4_VIII | 0.2497621 | 0.08277831 | 0.6674596 | 0.3567177 | 0.686246905 | 0.5198096 | 0 |  | 112.7916 | 0.2285214 | 3.696912 | 0.007490129 | 0.9689563 | 0.001171627 | 0.999990979
T_4_IX | 0.08440019 | 0.6657183 | 0.2498815 | 0.3573281 | 0.693231527 | 0.5154528 | 0 |  | 110.723 | 0.6554195 | 3.629111 | 0.02148235 | 0.9660624 | 0.00330771 | 0.999937612
T_4_X | 0.08365019 | 0.25 | 0.6663498 | 0.3563258 | 0.693231527 | 0.5140069 | 0 |  | 129.482 | 0.7633747 | 4.243965 | 0.02502074 | 0.9516625 | 0.003626248 | 0.999910649
T_5_I | 0.3339859 | 0.3328113 | 0.3332028 | 0.476909 | 0.693746925 | 0.6874394 | 0 |  | 305.8354 | 1.488891 | 10.02421 | 0.04880061 | 0.9229989 | 0.006082492 | 0.999747031
T_5_II | 0.6661454 | 0.1673182 | 0.1665364 | 0.4791043 | 0.67720329 | 0.7074748 | 0 |  | 334.7854 | 1.915181 | 10.97309 | 0.06277291 | 0.8966477 | 0.007553727 | 0.999635191
T_5_III | 0.1660141 | 0.6667972 | 0.1671887 | 0.4789403 | 0.693746925 | 0.6903675 | 1.909358 | 2.49919 | 404.6219 | 2.658444 | 13.26209 | 0.08713447 | 0.9378568 | 0.01106328 | 0.999685225
T_5_IV | 0.1660777 | 0.1672556 | 0.6666667 | 0.4766742 | 0.67720329 | 0.7038864 | 0 |  | 335.5266 | 3.584518 | 10.99738 | 0.1174879 | 0.9117689 | 0.01433872 | 0.998689767
T_5_V | 0.6654943 | 0.2493161 | 0.08518953 | 0.4767236 | 0.671006079 | 0.7104609 | 1.663052 | 1.413367 | 394.5593 | 1.535668 | 12.93227 | 0.05033381 | 0.9044845 | 0.006588798 | 0.999713004
T_5_VI | 0.665362 | 0.0853229 | 0.2493151 | 0.479719 | 0.674110052 | 0.711633 | 0 |  | 369.2779 | 2.078818 | 12.10363 | 0.06813634 | 0.8938313 | 0.008462179 | 0.999520533
T_5_VII | 0.2500978 | 0.6649706 | 0.08493151 | 0.4770066 | 0.697515888 | 0.6838649 | 0 |  | 380.3893 | 2.697568 | 12.46783 | 0.0884168 | 0.8874553 | 0.01130769 | 0.998987078
T_5_VIII | 0.2495104 | 0.08460635 | 0.6658833 | 0.4783897 | 0.686246905 | 0.6971101 | 0 |  | 290.9631 | 2.813802 | 9.536749 | 0.09222656 | 0.9255446 | 0.01146683 | 0.999045611
T_5_IX | 0.08450704 | 0.665493 | 0.25 | 0.4782307 | 0.693231527 | 0.6898571 | 0.5703054 | 3.699907 | 379.6628 | 4.079865 | 12.44401 | 0.1337236 | 0.8968875 | 0.01699961 | 0.998117884
T_5_X | 0.08541342 | 0.24883 | 0.6657566 | 0.4781088 | 0.693231527 | 0.6896813 | 0 |  | 381.8188 | 3.950527 | 12.51468 | 0.1294844 | 0.9085463 | 0.01644966 | 0.998258638
T_6_I | 0.3339504 | 0.3328397 | 0.3332099 | 0.5496211 | 0.693746925 | 0.7922501 | 0.3151611 | 5.136699 | 710.1276 | 5.910853 | 23.27549 | 0.193737 | 0.8530929 | 0.02146044 | 0.997349662
T_6_II | 0.6653151 | 0.1673424 | 0.1673424 | 0.5504362 | 0.67720329 | 0.8128079 | 0 |  | 877.0805 | 10.82352 | 28.74762 | 0.3547571 | 0.8044631 | 0.02349337 | 0.996817789
T_6_III | 0.1664821 | 0.6662975 | 0.1672204 | 0.550071 | 0.693746925 | 0.7928987 | 0 |  | 923.6934 | 12.52937 | 30.27542 | 0.4106687 | 0.8133241 | 0.02293371 | 0.996775878
T_6_IV | 0.1672835 | 0.1646928 | 0.6680237 | 0.5494306 | 0.67720329 | 0.811323 | 0 |  | 695.8307 | 10.45614 | 22.80689 | 0.3427155 | 0.882041 | 0.04330869 | 0.992460014
T_6_V | 0.6674058 | 0.2494457 | 0.08314856 | 0.5506438 | 0.671006079 | 0.8206242 | 0 |  | 942.464 | 11.01543 | 30.89066 | 0.3610472 | 0.7785381 | 0.01998289 | 0.997918022
T_6_VI | 0.6659284 | 0.08342562 | 0.250646 | 0.5514841 | 0.674110052 | 0.818092 | 0 |  | 922.9838 | 14.23892 | 30.25217 | 0.4667018 | 0.7879179 | 0.02105554 | 0.995746533
T_6_VII | 0.2489856 | 0.6669126 | 0.08410181 | 0.5502537 | 0.697515888 | 0.7888762 | 0.8478137 | 10.22048 | 665.544 | 13.92677 | 21.81419 | 0.4564705 | 0.8110196 | 0.04466983 | 0.982819451
T_6_VIII | 0.2490775 | 0.08413284 | 0.6667897 | 0.5512922 | 0.686246905 | 0.8033438 | 14.19357 | 6.634588 | 621.2961 | 10.25128 | 20.3639 | 0.3360011 | 0.8502292 | 0.03302703 | 0.989248828
T_6_IX | 0.0829952 | 0.6669126 | 0.2500922 | 0.5502537 | 0.693231527 | 0.7937517 | 0.7121542 | 8.101783 | 766.4637 | 14.97156 | 25.12199 | 0.4907153 | 0.8393681 | 0.03648609 | 0.989310946
T_6_X | 0.08327165 | 0.2505551 | 0.6661732 | 0.5491488 | 0.693231527 | 0.7921578 | 0 |  | 689.4091 | 7.447897 | 22.59641 | 0.2441159 | 0.8930683 | 0.02410095 | 0.995581786
blank | [6 empty] | 0.04374372 | 0.0988085 | 30.50968 | 0.04738703 | 1 |  | 0 | 0.9914143 | 1

## Tetramodal
| particle fractions |  |  |  |  | modelled |  | measured parameters
sample | 38-45µm | 75-90µm | 125-150µm | 212-250µm | phi | phi_max | phi/phi_max | yield stress | Std.Error | Consistency | Std.Error | rel. Consistency | Std.Error | flow index | Std.Error | r²
TT_1_I | 0.2478134 | 0.2507289 | 0.2507289 | 0.2507289 | 0.05152219 | 0.693597 | 0.0742826 | 0 |  | 34.44134 | 0.3934162 | 1.165755 | 0.01331618 | 0.9877167 | 0.003966734 | 0.9998994
TT_1_II | 0.08211144 | 0.08504399 | 0.08211144 | 0.7507331 | 0.05117894 | 0.670018 | 0.07638443 | 0 |  | 34.45273 | 0.4045566 | 1.166141 | 0.01369325 | 0.9869706 | 0.004074998 | 0.9998937
TT_1_III | 0.08259587 | 0.08259587 | 0.7522124 | 0.08259587 | 0.05095196 | 0.654422 | 0.07785796 | 0 |  | 33.79502 | 0.3694104 | 1.143879 | 0.01250364 | 0.9879848 | 0.003771652 | 0.999908985
TT_1_IV | 0.08187135 | 0.748538 | 0.08479532 | 0.08479532 | 0.05134077 | 0.6575 | 0.07808481 | 0 |  | 32.09885 | 0.4155518 | 1.086468 | 0.01406541 | 0.9881203 | 0.004389576 | 0.9998769
TT_1_V | 0.7507331 | 0.08211144 | 0.08211144 | 0.08504399 | 0.0512566 | 0.701802 | 0.0730357 | 0 |  | 32.42049 | 0.3846958 | 1.097354 | 0.01302101 | 0.9873706 | 0.004034029 | 0.999895813
TT_1_VI | 0.08479532 | 0.08187135 | 0.4181287 | 0.4152047 | 0.05126308 | 0.665274 | 0.07705559 | 0 |  | 32.57117 | 0.4157197 | 1.102454 | 0.0140711 | 0.9869853 | 0.004344494 | 0.9998792
TT_1_VII | 0.08187135 | 0.4181287 | 0.08479532 | 0.4152047 | 0.0512437 | 0.667028 | 0.0768239 | 0 |  | 32.01447 | 0.3586418 | 1.083612 | 0.01213915 | 0.9878019 | 0.003793549 | 0.999908
TT_1_VIII | 0.4169096 | 0.0845481 | 0.4139942 | 0.0845481 | 0.05144418 | 0.682643 | 0.0753603 | 0 |  | 31.94657 | 0.4006042 | 1.081313 | 0.01355947 | 0.9867347 | 0.004238163 | 0.999884883
TT_1_IX | 0.4152047 | 0.4152047 | 0.08479532 | 0.08479532 | 0.05139918 | 0.680734 | 0.07550553 | 0 |  | 31.39836 | 0.4239454 | 1.062758 | 0.01434952 | 0.9872426 | 0.004540106 | 0.999867977
TT_1_X | 0.09970674 | 0.3020528 | 0.2991202 | 0.2991202 | 0.05119833 | 0.66585 | 0.07689169 | 0 |  | 31.72225 | 0.3748642 | 1.073721 | 0.01268824 | 0.9878744 | 0.003989692 | 0.999898292
TT_1_XI | 0.3029412 | 0.1029412 | 0.2970588 | 0.2970588 | 0.05111397 | 0.673348 | 0.07591018 | 0 |  | 31.50986 | 0.2100468 | 1.066532 | 0.007109571 | 0.9889321 | 0.002247603 | 0.999967778
TT_1_XII | 0.2973761 | 0.3002915 | 0.1020408 | 0.3002915 | 0.05152219 | 0.691707 | 0.07448557 | 0 |  | 30.93128 | 0.2041477 | 1.046948 | 0.0069099 | 0.9898482 | 0.002213719 | 0.999968762
TT_1_XIII | 0.2961877 | 0.3020528 | 0.3020528 | 0.09970674 | 0.05121774 | 0.669558 | 0.07649485 | 0 |  | 34.52519 | 0.3394536 | 1.168593 | 0.01148968 | 0.9893184 | 0.003422545 | 0.999925264
TT_1_XIV | 0.08259587 | 0.1710914 | 0.2507375 | 0.4955752 | 0.0509713 | 0.697352 | 0.07309264 | 0 |  | 33.78959 | 0.1364807 | 1.143695 | 0.004619537 | 0.9906393 | 0.001397459 | 0.999987576
TT_1_XV | 0.5 | 0.25 | 0.1636905 | 0.08630952 | 0.05052384 | 0.668066 | 0.07562702 | 0 |  | 33.6667 | 0.3844416 | 1.139535 | 0.01301241 | 0.9870854 | 0.003931304 | 0.999901088
TT_1_XVI | 0.08645533 | 0.4121037 | 0.4178674 | 0.08357349 | 0.05211148 | 0.674861 | 0.07721809 | 0 |  | 34.60923 | 0.2862119 | 1.171438 | 0.009687572 | 0.9888707 | 0.002910505 | 0.999939697
TT_2_I | 0.25 | 0.25 | 0.25 | 0.25 | 0.09977781 | 0.693597 | 0.1438556 | 0 |  | 40.23924 | 0.2021213 | 1.362 | 0.006841311 | 0.9892187 | 0.001867463 | 0.999975208
TT_2_II | 0.08510638 | 0.08333333 | 0.08510638 | 0.7464539 | 0.1004641 | 0.670018 | 0.1499424 | 0 |  | 40.05851 | 0.05758247 | 1.355883 | 0.001949026 | 0.9904162 | 0.0005342899 | 0.999997976
TT_2_III | 0.08362989 | 0.08362989 | 0.7491103 | 0.08362989 | 0.09991884 | 0.654422 | 0.1526826 | 0 |  | 40.58404 | 0.1872514 | 1.37367 | 0.006338002 | 0.9900134 | 0.001722273 | 0.9999789
TT_2_IV | 0.08362989 | 0.7491103 | 0.08362989 | 0.08362989 | 0.1000535 | 0.6575 | 0.1521727 | 0 |  | 40.21673 | 0.2281151 | 1.361238 | 0.00772114 | 0.98943 | 0.002109198 | 0.999968384
TT_2_V | 0.747331 | 0.08540925 | 0.08362989 | 0.08362989 | 0.1001435 | 0.701802 | 0.1426948 | 0.0211822 | 0.5722833 | 40.88294 | 0.340284 | 1.383788 | 0.01151778 | 0.9855022 | 0.003102541 | 0.999931096
TT_2_VI | 0.08348135 | 0.08348135 | 0.4174067 | 0.4156306 | 0.1001238 | 0.665274 | 0.1505 | 0 |  | 40.68244 | 0.1667765 | 1.377001 | 0.005644976 | 0.9905668 | 0.001532783 | 0.999983344
TT_2_VII | 0.08170515 | 0.4174067 | 0.08348135 | 0.4174067 | 0.1002137 | 0.667028 | 0.1502391 | 0 |  | 39.80811 | 0.1496849 | 1.347407 | 0.005066469 | 0.9906239 | 0.001394469 | 0.999986212
TT_2_VIII | 0.4159292 | 0.08495575 | 0.4159292 | 0.08318584 | 0.1006243 | 0.682643 | 0.147404 | 0 |  | 39.1995 | 0.1585924 | 1.326807 | 0.005367964 | 0.984642 | 0.001483114 | 0.999984233
TT_2_IX | 0.4166667 | 0.4166667 | 0.08156028 | 0.08510638 | 0.1002838 | 0.680734 | 0.1473171 | 0 |  | 39.35422 | 0.20367 | 1.332044 | 0.00689373 | 0.9893886 | 0.001908595 | 0.999974101
TT_2_X | 0.09838998 | 0.3005367 | 0.3005367 | 0.3005367 | 0.09961739 | 0.66585 | 0.1496094 | 0 |  | 40.81286 | 0.2255249 | 1.381415 | 0.007633465 | 0.9888692 | 0.00206485 | 0.999969664
TT_2_XI | 0.2994652 | 0.09982175 | 0.2994652 | 0.3012478 | 0.09998313 | 0.673348 | 0.1484866 | 0 |  | 39.84821 | 0.1868534 | 1.348764 | 0.00632453 | 0.9894745 | 0.001737618 | 0.999978534
TT_2_XII | 0.3012478 | 0.3012478 | 0.09803922 | 0.2994652 | 0.09993818 | 0.691707 | 0.1444805 | 0 |  | 38.75557 | 0.2569412 | 1.311781 | 0.00869683 | 0.9896422 | 0.002432112 | 0.999957963
TT_2_XIII | 0.3001776 | 0.3001776 | 0.3001776 | 0.09946714 | 0.1003038 | 0.669558 | 0.149806 | 0 |  | 40.48698 | 0.1854247 | 1.370385 | 0.006276174 | 0.990216 | 0.001708399 | 0.999979286
TT_2_XIV | 0.08462867 | 0.1675302 | 0.2504318 | 0.4974093 | 0.102677 | 0.697352 | 0.1472385 | 0 |  | 40.47318 | 0.2059732 | 1.369918 | 0.006971691 | 0.9898521 | 0.001897594 | 0.999974437
TT_2_XV | 0.4965753 | 0.2534247 | 0.1678082 | 0.08219178 | 0.1035182 | 0.668066 | 0.1549521 | 0 |  | 38.71043 | 0.3634605 | 1.310253 | 0.01230225 | 0.9879838 | 0.003357524 | 0.99993836
TT_2_XVI | 0.08348135 | 0.4138544 | 0.4174067 | 0.08525755 | 0.1003941 | 0.674861 | 0.1487626 | 0 |  | 39.54163 | 0.3866668 | 1.338388 | 0.01308772 | 0.9877992 | 0.00356722 | 0.999918734
TT_3_I | 0.249777 | 0.249777 | 0.250669 | 0.249777 | 0.2282345 | 0.693597 | 0.3290593 | 0 |  | 58.60113 | 0.1071255 | 1.983505 | 0.003625935 | 0.9869687 | 0.0007783771 | 0.999996119
TT_3_II | 0.08467023 | 0.08377897 | 0.0828877 | 0.7486631 | 0.2282744 | 0.670018 | 0.3406988 | 0 |  | 69.80456 | 0.1664756 | 2.362714 | 0.005634793 | 0.9840003 | 0.001093342 | 0.999992299
TT_3_III | 0.08451957 | 0.08362989 | 0.7464413 | 0.08540925 | 0.228471 | 0.654422 | 0.3491187 | 0 |  | 66.4351 | 0.3070655 | 2.248666 | 0.01039342 | 0.9853231 | 0.0020757 | 0.999972327
TT_3_IV | 0.08303571 | 0.7491071 | 0.08303571 | 0.08482143 | 0.2281946 | 0.6575 | 0.3470641 | 0 |  | 65.22933 | 0.6297497 | 2.207853 | 0.02131549 | 0.9815549 | 0.004282196 | 0.999881449
TT_3_V | 0.7488869 | 0.08459484 | 0.08370436 | 0.08281389 | 0.2286661 | 0.701802 | 0.3258271 | 0 |  | 64.46174 | 0.5238511 | 2.181872 | 0.01773108 | 0.9822083 | 0.003588419 | 0.999916787
TT_3_VI | 0.08444444 | 0.08355556 | 0.416 | 0.416 | 0.2283935 | 0.665274 | 0.3433074 | 0 |  | 65.7437 | 0.2890898 | 2.225263 | 0.009784984 | 0.9770631 | 0.001948725 | 0.999975178
TT_3_VII | 0.08436945 | 0.4156306 | 0.08436945 | 0.4156306 | 0.2290194 | 0.667028 | 0.343343 | 0 |  | 61.49867 | 0.2278978 | 2.08158 | 0.007713784 | 0.9873467 | 0.001611793 | 0.99998337
TT_3_VIII | 0.4163701 | 0.08362989 | 0.4145907 | 0.08540925 | 0.228471 | 0.682643 | 0.3346859 | 0 |  | 66.92029 | 0.1706831 | 2.265088 | 0.005777207 | 0.9835585 | 0.001147339 | 0.999991507
TT_3_IX | 0.4160714 | 0.4142857 | 0.08571429 | 0.08392857 | 0.2281946 | 0.680734 | 0.3352185 | 0 |  | 62.9188 | 0.1424776 | 2.129647 | 0.00482252 | 0.9829707 | 0.0009903074 | 0.999993672
TT_3_X | 0.1006233 | 0.2991986 | 0.300089 | 0.300089 | 0.2284313 | 0.66585 | 0.3430673 | 0 |  | 72.29901 | 0.2659448 | 2.447145 | 0.009001581 | 0.9838408 | 0.001713736 | 0.999981093
TT_3_XI | 0.298574 | 0.100713 | 0.3003565 | 0.3003565 | 0.2275733 | 0.673348 | 0.3379727 | 0.3643353 | 0.3790009 | 65.14141 | 0.2903594 | 2.204878 | 0.009827955 | 0.9774513 | 0.001970619 | 0.99997469
TT_3_XII | 0.2996422 | 0.2996422 | 0.1010733 | 0.2996422 | 0.2274121 | 0.691707 | 0.3287694 | 0 |  | 66.24333 | 0.2332911 | 2.242175 | 0.007896333 | 0.9852717 | 0.001579042 | 0.999983974
TT_3_XIII | 0.300089 | 0.2991986 | 0.300089 | 0.1006233 | 0.2284313 | 0.669558 | 0.3411674 | 0 |  | 68.86654 | 0.3433348 | 2.330964 | 0.01162104 | 0.9826754 | 0.002268932 | 0.99996674
TT_3_XIV | 0.08464223 | 0.1675393 | 0.2486911 | 0.4991274 | 0.231551 | 0.697352 | 0.3320433 | 0 |  | 60.76685 | 0.1046539 | 2.056809 | 0.00354228 | 0.9866788 | 0.0007446683 | 0.999996442
TT_3_XV | 0.5008757 | 0.2486865 | 0.1672504 | 0.08318739 | 0.2310474 | 0.668066 | 0.3458451 | 0 |  | 55.2062 | 0.348083 | 1.868595 | 0.01178176 | 0.9788884 | 0.002596511 | 0.999956111
TT_3_XVI | 0.08436945 | 0.4156306 | 0.4138544 | 0.08614565 | 0.2289019 | 0.674861 | 0.3391838 | 0 |  | 68.81988 | 0.1635067 | 2.329385 | 0.005534302 | 0.9760397 | 0.001073724 | 0.999992451
TT_4_I | 0.25 | 0.2507353 | 0.25 | 0.2492647 | 0.3494992 | 0.693597 | 0.5038937 | 0 |  | 136.2071 | 0.3106437 | 4.610278 | 0.01051453 | 0.9586029 | 0.001463926 | 0.999985443
TT_4_II | 0.08357771 | 0.08431085 | 0.08357771 | 0.7485337 | 0.3503942 | 0.670018 | 0.5229623 | 0 |  | 153.9479 | 0.5747046 | 5.210759 | 0.01945235 | 0.9448938 | 0.002561728 | 0.999954211
TT_4_III | 0.08376575 | 0.08376575 | 0.7479615 | 0.08450704 | 0.3476551 | 0.654422 | 0.5312399 | 0 |  | 147.7813 | 0.4037548 | 5.002036 | 0.01366611 | 0.9515228 | 0.001834357 | 0.999976742
TT_4_IV | 0.08235294 | 0.7492647 | 0.08382353 | 0.08455882 | 0.3499531 | 0.6575 | 0.5322481 | 0 |  | 149.7543 | 1.075872 | 5.068817 | 0.03641564 | 0.9412286 | 0.004832389 | 0.999836555
TT_4_V | 0.7478006 | 0.08357771 | 0.08431085 | 0.08431085 | 0.3490365 | 0.701802 | 0.4973432 | 0 |  | 129.043 | 0.1358947 | 4.367792 | 0.004599704 | 0.96785 | 0.0006600402 | 0.999997091
TT_4_VI | 0.08357771 | 0.08504399 | 0.4164223 | 0.414956 | 0.3506215 | 0.665274 | 0.5270332 | 0 |  | 166.1147 | 0.4811074 | 5.622577 | 0.01628431 | 0.9329145 | 0.002071678 | 0.99996922
TT_4_VII | 0.08523145 | 0.4166054 | 0.08302719 | 0.4151359 | 0.3496663 | 0.667028 | 0.5242153 | 0 |  | 147.1536 | 0.5789294 | 4.980789 | 0.01959535 | 0.9478076 | 0.002627737 | 0.999952031
TT_4_VIII | 0.4174615 | 0.08363903 | 0.4159941 | 0.08290536 | 0.3497736 | 0.682643 | 0.5123815 | 0 |  | 137.0747 | 1.088807 | 4.639645 | 0.03685346 | 0.9549443 | 0.005097646 | 0.999822428
TT_4_IX | 0.4155653 | 0.4170338 | 0.08296623 | 0.08443465 | 0.3487032 | 0.680734 | 0.5122458 | 0 |  | 131.9407 | 1.123304 | 4.46587 | 0.03802109 | 0.93992 | 0.005253305 | 0.99980556
TT_4_X | 0.09992652 | 0.3005143 | 0.2997796 | 0.2997796 | 0.3501203 | 0.66585 | 0.5258246 | 0 |  | 137.9752 | 0.3014408 | 4.670124 | 0.01020303 | 0.9594458 | 0.001416184 | 0.999986413
TT_4_XI | 0.2993397 | 0.1005136 | 0.3000734 | 0.3000734 | 0.3495472 | 0.673348 | 0.5191183 | 0 |  | 137.0213 | 1.039556 | 4.637835 | 0.03518643 | 0.9569566 | 0.004877935 | 0.999838194
TT_4_XII | 0.298606 | 0.300807 | 0.1005136 | 0.3000734 | 0.3497736 | 0.691707 | 0.5056673 | 0 |  | 129.2435 | 0.4127084 | 4.374576 | 0.01396917 | 0.9589806 | 0.001985399 | 0.999973238
TT_4_XIII | 0.2993397 | 0.3000734 | 0.2993397 | 0.1012472 | 0.3488699 | 0.669558 | 0.521045 | 0 |  | 138.5534 | 1.294574 | 4.689694 | 0.04381817 | 0.9419236 | 0.005955155 | 0.999751279
TT_4_XIV | 0.08375819 | 0.1660597 | 0.2512746 | 0.4989075 | 0.3500811 | 0.697352 | 0.5020149 | 0 |  | 145.2693 | 0.839744 | 4.917009 | 0.02842328 | 0.9340029 | 0.003767724 | 0.999898659
TT_4_XV | 0.5021962 | 0.2489019 | 0.1669107 | 0.08199122 | 0.3505006 | 0.668066 | 0.5246497 | 0 |  | 132.7428 | 1.294792 | 4.49302 | 0.04382555 | 0.952087 | 0.00611828 | 0.999743083
TT_4_XVI | 0.08302719 | 0.4173402 | 0.4151359 | 0.08449669 | 0.3485364 | 0.674861 | 0.5164565 | 0.3890258 | 0.9346467 | 142.8993 | 1.024674 | 4.836791 | 0.0346827 | 0.9474621 | 0.004712047 | 0.999846428
TT_5_I | 0.2502444 | 0.2497556 | 0.2502444 | 0.2497556 | 0.4719716 | 0.693597 | 0.6804696 | 0 |  | 340.6318 | 1.776208 | 11.52955 | 0.06012031 | 0.9146996 | 0.007390555 | 0.999593652
TT_5_II | 0.08312958 | 0.08361858 | 0.08410758 | 0.7491443 | 0.4724 | 0.670018 | 0.7050556 | 0 |  | 382.4545 | 3.409719 | 12.94515 | 0.1154107 | 0.8908466 | 0.01422933 | 0.9984145
TT_5_III | 0.08357771 | 0.08406647 | 0.7487781 | 0.08357771 | 0.4727974 | 0.654422 | 0.7224656 | 0 |  | 419.0981 | 3.585358 | 14.18545 | 0.1213556 | 0.890982 | 0.0148602 | 0.998860058
TT_5_IV | 0.08378246 | 0.7501225 | 0.0832925 | 0.08280255 | 0.471912 | 0.6575 | 0.7177369 | 0 |  | 430.105334 | 5.62235 | 14.55801 | 0.1903028 | 0.855167 | 0.022404 | 0.998621
TT_5_V | 0.7491426 | 0.08280255 | 0.08427242 | 0.08378246 | 0.4724634 | 0.701802 | 0.6732147 | 0 |  | 332.6067 | 5.406463 | 11.25792 | 0.1829955 | 0.861956 | 0.02073928 | 0.996416161
TT_5_VI | 0.08451392 | 0.0840254 | 0.4157303 | 0.4157303 | 0.4731951 | 0.665274 | 0.7112785 | 0 |  | 472.81 | 9.275536 | 16.00346 | 0.3139542 | 0.8261779 | 0.03685244 | 0.992173416
TT_5_VII | 0.08390579 | 0.4160942 | 0.08292444 | 0.4170756 | 0.4723729 | 0.667028 | 0.7081756 | 0 |  | 361.7988 | 4.15672 | 12.24601 | 0.1406948 | 0.8851524 | 0.01692213 | 0.997736803
TT_5_VIII | 0.4158513 | 0.08414873 | 0.4163405 | 0.08365949 | 0.4714533 | 0.682643 | 0.6906294 | 0 |  | 340.303 | 3.385532 | 11.51842 | 0.114592 | 0.885743 | 0.01353848 | 0.998546958
TT_5_IX | 0.4166667 | 0.4166667 | 0.08284314 | 0.08382353 | 0.4717899 | 0.680734 | 0.6930606 | 0 |  | 349.62 | 1.639798 | 11.83378 | 0.05550315 | 0.8899363 | 0.006625913 | 0.999653462
TT_5_X | 0.1009309 | 0.2988731 | 0.300343 | 0.299853 | 0.4727396 | 0.66585 | 0.7099791 | 0 |  | 378.9456 | 4.353512 | 12.82638 | 0.1473557 | 0.8811427 | 0.01796775 | 0.997422747
TT_5_XI | 0.2996567 | 0.1005395 | 0.2996567 | 0.3001471 | 0.4716677 | 0.673348 | 0.7004813 | 0 |  | 334.4071 | 3.396932 | 11.31886 | 0.1149779 | 0.8975286 | 0.01369941 | 0.998546852
TT_5_XII | 0.299609 | 0.3000978 | 0.09921799 | 0.3010753 | 0.473626 | 0.691707 | 0.6847206 | 0 |  | 355.4466 | 3.448272 | 12.031 | 0.1167156 | 0.89723 | 0.01418329 | 0.998449219
TT_5_XIII | 0.3 | 0.3 | 0.3 | 0.1 | 0.4717899 | 0.669558 | 0.7046288 | 0 |  | 354.0939 | 3.20944 | 11.98521 | 0.1086317 | 0.8944385 | 0.01314842 | 0.998661835
TT_5_XIV | 0.08418992 | 0.1664219 | 0.2496329 | 0.4997553 | 0.4732602 | 0.697352 | 0.6786533 | 0 |  | 437.822069 | 6.792312 | 14.81921 | 0.2299032 | 0.863515 | 0.027703 | 0.997935
TT_5_XV | 0.5007357 | 0.2496322 | 0.1672388 | 0.08239333 | 0.4719432 | 0.668066 | 0.706432 | 0 |  | 338.2372 | 4.142219 | 11.4485 | 0.140204 | 0.8769037 | 0.01633032 | 0.997842271
TT_5_XVI | 0.08483667 | 0.4154071 | 0.414432 | 0.08532423 | 0.4742346 | 0.674861 | 0.7027144 | 0 |  | 341.421438 | 2.46425 | 11.55628 | 0.08340884 | 0.911862 | 0.009602 | 0.999771
TT_6_I | 0.2506997 | 0.2499 | 0.2495002 | 0.2499 | 0.5523971 | 0.693597 | 0.7964237 | 0 |  | 700.9287 | 6.188755 | 23.72472 | 0.2094742 | 0.858632 | 0.023656 | 0.998433
TT_6_II | 0.08276689 | 0.08276689 | 0.08316673 | 0.7512995 | 0.5530136 | 0.670018 | 0.8253713 | 0.226109 | 8.6685 | 960.452134 | 21.588863 | 32.50896 | 0.7307302 | 0.86156 | 0.036577 | 0.996184
TT_6_III | 0.08346645 | 0.08386581 | 0.7492013 | 0.08346645 | 0.5530015 | 0.654422 | 0.8450228 | 0.943034 | 7.793437 | 1224.524229 | 34.903819 | 41.44715 | 1.181409 | 0.809042 | 0.031024 | 0.996892
TT_6_IV | 0.08310028 | 0.7499001 | 0.08389932 | 0.08310028 | 0.5529028 | 0.6575 | 0.8409168 | 2.053026 | 4.344408 | 1158.008483 | 17.387122 | 39.19576 | 0.5885116 | 0.82671 | 0.017865 | 0.999027
TT_6_V | 0.7499001 | 0.08389932 | 0.08310028 | 0.08310028 | 0.5532112 | 0.701802 | 0.7882724 | 0 |  | 645.489949 | 1.50393 | 21.84826 | 0.05090435 | 0.871602 | 0.006732 | 0.99878
TT_6_VI | 0.08260176 | 0.08339984 | 0.4169992 | 0.4169992 | 0.5535072 | 0.665274 | 0.8319989 | 0 |  | 1025.884293 | 10.860367 | 34.72368 | 0.3675969 | 0.859389 | 0.015994 | 0.999289
TT_6_VII | 0.08190172 | 0.4186976 | 0.08310028 | 0.4163004 | 0.5529028 | 0.667028 | 0.8289049 | 0 |  | 1006.25001 | 25.552311 | 34.0591 | 0.8648833 | 0.829684 | 0.037676 | 0.995817
TT_6_VIII | 0.4168 | 0.0828 | 0.4184 | 0.082 | 0.5519904 | 0.682643 | 0.8086078 | 0 |  | 799.652394 | 9.538268 | 27.06628 | 0.3228471 | 0.838655 | 0.026068 | 0.998026
TT_6_IX | 0.4166333 | 0.4158337 | 0.08356657 | 0.08396641 | 0.5517819 | 0.680734 | 0.8105691 | 0 |  | 815.835 | 26.4996 | 27.61402 | 0.8969467 | 0.752693 | 0.066485 | 0.985297
TT_6_X | 0.1004384 | 0.299721 | 0.3001196 | 0.299721 | 0.5538029 | 0.66585 | 0.8317232 | 0 |  | 1038.509568 | 131.644915 | 35.15101 | 4.455859 | 0.609829 | 0.150678 | 0.917027
TT_6_XI | 0.3 | 0.1003968 | 0.3 | 0.2996032 | 0.5527335 | 0.673348 | 0.8208735 | 0 |  | 919.562351 | 13.225452 | 31.12494 | 0.4476492 | 0.87165 | 0.025544 | 0.998201
TT_6_XII | 0.2995612 | 0.2999601 | 0.1005185 | 0.2999601 | 0.5536058 | 0.691707 | 0.8003473 | 0 |  | 728.179997 | 10.500451 | 24.64711 | 0.3554146 | 0.805603 | 0.036732 | 0.995926
TT_6_XIII | 0.299721 | 0.299721 | 0.3001196 | 0.1004384 | 0.5541116 | 0.669558 | 0.8275781 | 0 |  | 990.86183 | 43.655805 | 33.53825 | 1.477642 | 0.696991 | 0.06259 | 0.969581
TT_6_XIV | 0.08437123 | 0.1659301 | 0.2503013 | 0.4993973 | 0.5508997 | 0.697352 | 0.789988 | 0 |  | 1606.792643 | 38.351256 | 54.386 | 1.298096 | 0.787476 | 0.01904 | 0.997601
TT_6_XV | 0.4991961 | 0.2508039 | 0.1659968 | 0.08400322 | 0.5514164 | 0.668066 | 0.8253921 | 1.298887 | 4.59034 | 969.925433 | 11.872974 | 32.8296 | 0.4018711 | 0.857452 | 0.019362 | 0.997794
TT_6_XVI | 0.08160828 | 0.4171975 | 0.4191879 | 0.08200637 | 0.5544068 | 0.674861 | 0.8215126 | 0 |  | 925.525656 | 37.680123 | 31.32678 | 1.27538 | 0.740554 | 0.066595 | 0.969225
blank | [9 empty] | 29.54423 | 0.1291302 | 1 |  | 0.9919288 | 0.001446895 | 0.999986706

## series sk series v
| particle fractions | [11 empty] | modelled |  | measured parameters
sample | 38-45µm | 45-53µm | 53-63µm | 63-75µm | 75-90µm | 90-106µm | 106-125µm | 125-150µm | 150-180µm | 180-212µm | 212-250µm | phi | phi_max | phi/phi_max | yield stress | Std.Error | Consistency | Std.Error | rel. Consistency | Std.Error | flow index | Std.Error | r²
V_1_I | 0 | 0 | 0 | 0 | 0 | 1 | 0 | 0 | 0 | 0 | 0 | 0.04961667 | 0.64964 | 0.07637564 | 0 |  | 34.95296 | 0.230253 | 1.183072 | 0.007793499 | 0.9867133 | 0.002453523 | 0.999961353
V_1_II | 0 | 0 | 0 | 0 | 0.2740686 | 0.4518628 | 0.2740686 | 0 | 0 | 0 | 0 | 0.05030468 | 0.657743 | 0.07648075 | 0 |  | 34.37412 | 0.2080161 | 1.16348 | 0.007040835 | 0.9876341 | 0.002243561 | 0.999967751
V_1_III | 0 | 0 | 0 | 0.1270684 | 0.2315337 | 0.2827959 | 0.2315337 | 0.1270684 | 0 | 0 | 0 | 0.05042816 | 0.658977 | 0.07652491 | 0 |  | 33.47628 | 0.2689373 | 1.13309 | 0.00910287 | 0.986728 | 0.002948737 | 0.999944142
V_1_IV | 0 | 0 | 0.07841239 | 0.1339808 | 0.1847724 | 0.2056689 | 0.1847724 | 0.1339808 | 0.07841239 | 0 | 0 | 0.05052384 | 0.673841 | 0.07497888 | 0 |  | 34.37412 | 0.2080161 | 1.16348 | 0.007040835 | 0.9876341 | 0.002243561 | 0.999967751
V_1_V | 0 | 0.05560912 | 0.08867818 | 0.1237604 | 0.1511613 | 0.1615822 | 0.1511613 | 0.1237604 | 0.08867818 | 0.05560912 | 0 | 0.04994364 | 0.681372 | 0.07329864 | 0 |  | 33.80816 | 0.2081952 | 1.144324 | 0.007046899 | 0.987301 | 0.002269733 | 0.999966964
V_1_VI | 0.04270929 | 0.06429663 | 0.08838384 | 0.1109369 | 0.1271447 | 0.1330573 | 0.1271447 | 0.1109369 | 0.08838384 | 0.06429663 | 0.04270929 | 0.05100507 | 0.709412 | 0.07189767 | 0 |  | 33.58672 | 0.2160538 | 1.136828 | 0.007312891 | 0.9875268 | 0.002366244 | 0.999964109
V_2_I | 0 | 0 | 0 | 0 | 0 | 1 | 0 | 0 | 0 | 0 | 0 | 0.1005134 | 0.64964 | 0.1547217 | 0 |  | 41.78204 | 0.1155573 | 1.41422 | 0.003911333 | 0.9885669 | 0.001139459 | 0.999991689
V_2_II | 0 | 0 | 0 | 0 | 0.2740686 | 0.4518628 | 0.2740686 | 0 | 0 | 0 | 0 | 0.1002887 | 0.657743 | 0.152474 | 0 |  | 41.2385 | 0.3856491 | 1.395822 | 0.01305328 | 0.9842474 | 0.003817582 | 0.999905973
V_2_III | 0 | 0 | 0 | 0.1270684 | 0.2315337 | 0.2827959 | 0.2315337 | 0.1270684 | 0 | 0 | 0 | 0.1006036 | 0.658977 | 0.1526663 | 0 |  | 41.1819 | 0.245841 | 1.393907 | 0.008321118 | 0.986571 | 0.002531334 | 0.999958816
V_2_IV | 0 | 0 | 0.07841239 | 0.1339808 | 0.1847724 | 0.2056689 | 0.1847724 | 0.1339808 | 0.07841239 | 0 | 0 | 0.1010829 | 0.673841 | 0.1500101 | 0 |  | 41.50005 | 0.5923944 | 1.404675 | 0.0200511 | 0.9828039 | 0.005832588 | 0.999780136
V_2_V | 0 | 0.05560912 | 0.08867818 | 0.1237604 | 0.1511613 | 0.1615822 | 0.1511613 | 0.1237604 | 0.08867818 | 0.05560912 | 0 | 0.1002388 | 0.681372 | 0.1471131 | 0 |  | 41.22032 | 0.1976526 | 1.395207 | 0.006690056 | 0.9868177 | 0.001962713 | 0.99997526
V_2_VI | 0.04270929 | 0.06429663 | 0.08838384 | 0.1109369 | 0.1271447 | 0.1330573 | 0.1271447 | 0.1109369 | 0.08838384 | 0.06429663 | 0.04270929 | 0.1005134 | 0.709412 | 0.1416855 | 0 |  | 40.43373 | 0.1680198 | 1.368583 | 0.005687058 | 0.9887419 | 0.001693155 | 0.999981674
V_3_I | 0 | 0 | 0 | 0 | 0 | 1 | 0 | 0 | 0 | 0 | 0 | 0.200396 | 0.64964 | 0.3084723 | 0 |  | 68.66374 | 0.2418511 | 2.3241 | 0.008186067 | 0.9849324 | 0.001843568 | 0.999978111
V_3_II | 0 | 0 | 0 | 0 | 0.2740686 | 0.4518628 | 0.2740686 | 0 | 0 | 0 | 0 | 0.199864 | 0.657743 | 0.3038633 | 0 |  | 64.12695 | 0.3257007 | 2.17054 | 0.01102417 | 0.9846038 | 0.002584669 | 0.999956941
V_3_III | 0 | 0 | 0 | 0.1270684 | 0.2315337 | 0.2827959 | 0.2315337 | 0.1270684 | 0 | 0 | 0 | 0.2000585 | 0.658977 | 0.3035895 | 0 |  | 65.3428 | 0.2776325 | 2.211694 | 0.00939718 | 0.9849996 | 0.002179569 | 0.999969396
V_3_IV | 0 | 0 | 0.07841239 | 0.1339808 | 0.1847724 | 0.2056689 | 0.1847724 | 0.1339808 | 0.07841239 | 0 | 0 | 0.200475 | 0.673841 | 0.2975109 | 0 |  | 63.51462 | 0.1760117 | 2.149815 | 0.005957566 | 0.9890652 | 0.001411788 | 0.999987264
V_3_V | 0 | 0.05560912 | 0.08867818 | 0.1237604 | 0.1511613 | 0.1615822 | 0.1511613 | 0.1237604 | 0.08867818 | 0.05560912 | 0 | 0.2004132 | 0.681372 | 0.2941319 | 0 |  | 62.75916 | 0.1903551 | 2.124244 | 0.006443055 | 0.9889039 | 0.001537773 | 0.999984887
V_3_VI | 0.04270929 | 0.06429663 | 0.08838384 | 0.1109369 | 0.1271447 | 0.1330573 | 0.1271447 | 0.1109369 | 0.08838384 | 0.06429663 | 0.04270929 | 0.2000143 | 0.709412 | 0.2819437 | 0 |  | 61.26073 | 0.179736 | 2.073526 | 0.006083625 | 0.9929381 | 0.001412457 | 0.999987334
V_4_I | 0 | 0 | 0 | 0 | 0 | 1 | 0 | 0 | 0 | 0 | 0 | 0.3029047 | 0.64964 | 0.4662655 | 0 |  | 123.4963795 | 0.4684417 | 4.18005 | 0.01585561 | 0.9707286 | 0.002620884 | 0.999954462
V_4_II | 0 | 0 | 0 | 0 | 0.2740686 | 0.4518628 | 0.2740686 | 0 | 0 | 0 | 0 | 0.302521 | 0.657743 | 0.4599379 | 0 |  | 126.7135 | 0.5915138 | 4.288941 | 0.0200213 | 0.964076 | 0.003219573 | 0.999930324
V_4_III | 0 | 0 | 0 | 0.1270684 | 0.2315337 | 0.2827959 | 0.2315337 | 0.1270684 | 0 | 0 | 0 | 0.3028493 | 0.658977 | 0.4595749 | 0 |  | 119.9997 | 0.2340364 | 4.061696 | 0.00792156 | 0.9688116 | 0.001282558 | 0.999989045
V_4_IV | 0 | 0 | 0.07841239 | 0.1339808 | 0.1847724 | 0.2056689 | 0.1847724 | 0.1339808 | 0.07841239 | 0 | 0 | 0.303307 | 0.673841 | 0.4501166 | 0 |  | 114.1716 | 0.9346696 | 3.864431 | 0.03163628 | 0.9674113 | 0.004915899 | 0.999838578
V_4_V | 0 | 0.05560912 | 0.08867818 | 0.1237604 | 0.1511613 | 0.1615822 | 0.1511613 | 0.1237604 | 0.08867818 | 0.05560912 | 0 | 0.302013 | 0.681372 | 0.4432424 | 0 |  | 102.1645 | 0.3949697 | 3.458017 | 0.01336876 | 0.9788289 | 0.002196377 | 0.999968445
V_4_VI | 0.04270929 | 0.06429663 | 0.08838384 | 0.1109369 | 0.1271447 | 0.1330573 | 0.1271447 | 0.1109369 | 0.08838384 | 0.06429663 | 0.04270929 | 0.3029605 | 0.709412 | 0.4270586 | 0 |  | 95.93665 | 0.7654835 | 3.247221 | 0.02590974 | 0.9729165 | 0.004286152 | 0.999878645
V_5_I | 0 | 0 | 0 | 0 | 0 | 1 | 0 | 0 | 0 | 0 | 0 | 0.4041056 | 0.64964 | 0.6220454 | 0 |  | 315.9321 | 1.560094 | 10.69353 | 0.05280536 | 0.9010653 | 0.006105719 | 0.99971367
V_5_II | 0 | 0 | 0 | 0 | 0.2740686 | 0.4518628 | 0.2740686 | 0 | 0 | 0 | 0 | 0.4041712 | 0.657743 | 0.614482 | 0 |  | 231.5848 | 1.67306 | 7.838579 | 0.05662898 | 0.9302371 | 0.00687804 | 0.999658495
V_5_III | 0 | 0 | 0 | 0.1270684 | 0.2315337 | 0.2827959 | 0.2315337 | 0.1270684 | 0 | 0 | 0 | 0.404615 | 0.658977 | 0.6140047 | 0 |  | 231.7268 | 1.46407 | 7.843387 | 0.04955517 | 0.9360836 | 0.006130497 | 0.9997318
V_5_IV | 0 | 0 | 0.07841239 | 0.1339808 | 0.1847724 | 0.2056689 | 0.1847724 | 0.1339808 | 0.07841239 | 0 | 0 | 0.4040816 | 0.673841 | 0.599669 | 0 |  | 228.3126 | 1.75941 | 7.727825 | 0.05955172 | 0.928749 | 0.00725718 | 0.99961909
V_5_V | 0 | 0.05560912 | 0.08867818 | 0.1237604 | 0.1511613 | 0.1615822 | 0.1511613 | 0.1237604 | 0.08867818 | 0.05560912 | 0 | 0.4045925 | 0.681372 | 0.5937909 | 0 |  | 202.6722 | 1.193494 | 6.859959 | 0.04039686 | 0.9337341 | 0.005069711 | 0.999816064
V_5_VI | 0.04270929 | 0.06429663 | 0.08838384 | 0.1109369 | 0.1271447 | 0.1330573 | 0.1271447 | 0.1109369 | 0.08838384 | 0.06429663 | 0.04270929 | 0.4030189 | 0.709412 | 0.5681027 | 0 |  | 184.3915 | 1.484816 | 6.2412 | 0.05025741 | 0.9412301 | 0.006495902 | 0.99970192
V_6_I | 0 | 0 | 0 | 0 | 0 | 1 | 0 | 0 | 0 | 0 | 0 | 0.5034327 | 0.64964 | 0.774941 | 0 |  | 563.8 | 2.752863 | 19.08325 | 0.09317769 | 0.8226 | 0.002620948 | 0.9917
V_6_II | 0 | 0 | 0 | 0 | 0.2740686 | 0.4518628 | 0.2740686 | 0 | 0 | 0 | 0 | 0.5036227 | 0.657743 | 0.7656832 | 0 |  | 530.9 | 2.952197 | 17.96967 | 0.09992466 | 0.8787 | 0.003219651 | 0.9983
V_6_III | 0 | 0 | 0 | 0.1270684 | 0.2315337 | 0.2827959 | 0.2315337 | 0.1270684 | 0 | 0 | 0 | 0.5035008 | 0.658977 | 0.7640643 | 0 |  | 523.6 | 2.583424 | 17.72258 | 0.08744258 | 0.8505 | 0.001282589 | 0.9966
V_6_IV | 0 | 0 | 0.07841239 | 0.1339808 | 0.1847724 | 0.2056689 | 0.1847724 | 0.1339808 | 0.07841239 | 0 | 0 | 0.5029449 | 0.673841 | 0.7463852 | 0 |  | 449.3 | 3.104567 | 15.20771 | 0.105082 | 0.8825 | 0.004916019 | 0.9983
V_6_V | 0 | 0.05560912 | 0.08867818 | 0.1237604 | 0.1511613 | 0.1615822 | 0.1511613 | 0.1237604 | 0.08867818 | 0.05560912 | 0 | 0.5033789 | 0.681372 | 0.7387724 | 0 |  | 427.4 | 2.10598 | 14.46645 | 0.07128229 | 0.8719 | 0.002196431 | 0.9986
V_6_VI | 0.04270929 | 0.06429663 | 0.08838384 | 0.1109369 | 0.1271447 | 0.1330573 | 0.1271447 | 0.1109369 | 0.08838384 | 0.06429663 | 0.04270929 | 0.4946447 | 0.709412 | 0.6972601 | 0 |  | 314.4 | 2.620033 | 10.64167 | 0.08868171 | 0.8647 | 0.004286257 | 0.9984
S_1_I | 0.002941176 | 0.008823529 | 0.01176471 | 0.02058824 | 0.03529412 | 0.05294118 | 0.07647059 | 0.1088235 | 0.15 | 0.2264706 | 0.3058824 | 0.051036515 | 0.652412 | 0.07822743 | 0.006716791 |  | 35.10657 | 0.2831999 | 1.188272 | 0.009585625 | 0.9879963 | 0.002820783 | 0.999996774
S_1_II | 0.0147929 | 0.02366864 | 0.03846154 | 0.05325444 | 0.07100592 | 0.09171598 | 0.1035503 | 0.1213018 | 0.1360947 | 0.1627219 | 0.183432 | 0.050790029 | 0.663096 | 0.07659529 | 0 |  | 35.81771 | 0.03494718 | 1.212342 | 0.001182877 | 0.9922269 | 0.0003451395 | 0.999999244
S_1_III | 0.1852941 | 0.1617647 | 0.1352941 | 0.1176471 | 0.1058824 | 0.09117647 | 0.07058824 | 0.05294118 | 0.04117647 | 0.02352941 | 0.01470588 | 0.051036515 | 0.667646 | 0.07644248 | 0 |  | 32.90753 | 0.1059669 | 1.113839 | 0.003586722 | 0.9915538 | 0.001105223 | 0.999992238
S_1_IV | 0.2979351 | 0.2271386 | 0.1533923 | 0.1061947 | 0.07964602 | 0.05309735 | 0.03834808 | 0.02064897 | 0.01179941 | 0.008849558 | 0.002949853 | 0.050951962 | 0.662725 | 0.07688251 | 0 |  | 32.69892 | 0.07559909 | 1.106779 | 0.002558844 | 0.9912135 | 0.0007915456 | 0.999996015
S_1_V | 0.003144654 | 0.004716981 | 0.006289308 | 0.007861635 | 0.009433962 | 0.01415094 | 0.02201258 | 0.02515723 | 0.04245283 | 0.1572327 | 0.7075472 | 0.05032375 | 0.653527 | 0.07700332 | 0 |  | 36.7534 | 0.3218903 | 1.244013 | 0.0108952 | 0.9857156 | 0.003105296 | 0.999938047
S_1_VI | 0.7075472 | 0.1572327 | 0.04245283 | 0.02515723 | 0.02201258 | 0.01415094 | 0.009433962 | 0.007861635 | 0.006289308 | 0.004716981 | 0.003144654 | 0.05036193 | 0.659487 | 0.07636531 | 0 |  | 33.44231 | 0.1926073 | 1.13194 | 0.006519286 | 0.99018 | 0.001984593 | 0.999974897
S_1_VII | 0.09090909 | 0.09090909 | 0.09090909 | 0.09090909 | 0.09090909 | 0.09090909 | 0.09090909 | 0.09090909 | 0.09090909 | 0.09090909 | 0.09090909 | 0.05032375 | 0.6693753 | 0.07518017 | 0 |  | 35.05016 | 0.07513768 | 1.186362 | 0.002543227 | 0.9913981 | 0.0007518096 | 0.999996405
S_2_I | 0.002941176 | 0.008823529 | 0.01176471 | 0.02058824 | 0.03529412 | 0.05294118 | 0.07647059 | 0.1088235 | 0.15 | 0.2264706 | 0.3058824 | 0.100739167 | 0.652412 | 0.1544104 | 0 |  | 43.0932 | 0.06382694 | 1.4586 | 0.002160386 | 0.992141 | 0.0005605895 | 0.999998005
S_2_II | 0.0147929 | 0.02366864 | 0.03846154 | 0.05325444 | 0.07100592 | 0.09171598 | 0.1035503 | 0.1213018 | 0.1360947 | 0.1627219 | 0.183432 | 0.101013805 | 0.663096 | 0.1523366 | 0.04770012 |  | 41.45963 | 0.05515108 | 1.403307 | 0.001866729 | 0.9914153 | 0.0004957626 | 0.999998437
S_2_III | 0.1852941 | 0.1617647 | 0.1352941 | 0.1176471 | 0.1058824 | 0.09117647 | 0.07058824 | 0.05294118 | 0.04117647 | 0.02352941 | 0.01470588 | 0.100992376 | 0.667646 | 0.1512664 | 0 |  | 41.13673 | 0.06854133 | 1.392378 | 0.002319957 | 0.9915791 | 0.0006193473 | 0.999997562
S_2_IV | 0.2979351 | 0.2271386 | 0.1533923 | 0.1061947 | 0.07964602 | 0.05309735 | 0.03834808 | 0.02064897 | 0.01179941 | 0.008849558 | 0.002949853 | 0.101059162 | 0.662725 | 0.1524903 | 0 |  | 37.986 | 0.3461046 | 1.285733 | 0.01171479 | 0.9887106 | 0.003278854 | 0.999931268
S_2_V | 0.003144654 | 0.004716981 | 0.006289308 | 0.007861635 | 0.009433962 | 0.01415094 | 0.02201258 | 0.02515723 | 0.04245283 | 0.1572327 | 0.7075472 | 0.1005791 | 0.653527 | 0.153902 | 0 |  | 42.00942 | 0.1623673 | 1.421916 | 0.005495736 | 0.9895931 | 0.00144506 | 0.999986673
S_2_VI | 0.7075472 | 0.1572327 | 0.04245283 | 0.02515723 | 0.02201258 | 0.01415094 | 0.009433962 | 0.007861635 | 0.006289308 | 0.004716981 | 0.003144654 | 0.1005339 | 0.659487 | 0.1524426 | 0 |  | 38.14956 | 0.2015986 | 1.291269 | 0.006823621 | 0.9909059 | 0.001885747 | 0.999980628
S_2_VII | 0.09090909 | 0.09090909 | 0.09090909 | 0.09090909 | 0.09090909 | 0.09090909 | 0.09090909 | 0.09090909 | 0.09090909 | 0.09090909 | 0.09090909 | 0.1003537 | 0.6693753 | 0.1499214 | 0 |  | 40.75701 | 0.1026635 | 1.379525 | 0.003474908 | 0.9907539 | 0.0009321855 | 0.99999447
S_3_I | 0.002941176 | 0.008823529 | 0.01176471 | 0.02058824 | 0.03529412 | 0.05294118 | 0.07647059 | 0.1088235 | 0.15 | 0.2264706 | 0.3058824 | 0.200901657 | 0.652412 | 0.3079368 | 0 |  | 60.45637 | 0.08372462 | 2.0463 | 0.002833874 | 0.9898634 | 0.0006110761 | 0.999997617
S_3_II | 0.0147929 | 0.02366864 | 0.03846154 | 0.05325444 | 0.07100592 | 0.09171598 | 0.1035503 | 0.1213018 | 0.1360947 | 0.1627219 | 0.183432 | 0.20079483 | 0.663096 | 0.3028141 | 0 |  | 59.24045 | 0.04908689 | 2.005144 | 0.001661471 | 0.9891277 | 0.000355207 | 0.999999194
S_3_III | 0.1852941 | 0.1617647 | 0.1352941 | 0.1176471 | 0.1058824 | 0.09117647 | 0.07058824 | 0.05294118 | 0.04117647 | 0.02352941 | 0.01470588 | 0.202018469 | 0.667646 | 0.3025832 | 0.1878963 |  | 56.93431 | 0.3554962 | 1.927087 | 0.01203268 | 0.9867644 | 0.002625166 | 0.999955777
S_3_IV | 0.2979351 | 0.2271386 | 0.1533923 | 0.1061947 | 0.07964602 | 0.05309735 | 0.03834808 | 0.02064897 | 0.01179941 | 0.008849558 | 0.002949853 | 0.200643182 | 0.662725 | 0.3027548 | 0 |  | 55.0902 | 0.4347098 | 1.864668 | 0.01471387 | 0.9827243 | 0.003258851 | 0.999931364
S_3_V | 0.003144654 | 0.004716981 | 0.006289308 | 0.007861635 | 0.009433962 | 0.01415094 | 0.02201258 | 0.02515723 | 0.04245283 | 0.1572327 | 0.7075472 | 0.200396 | 0.653527 | 0.3066376 | 0.1214247 |  | 64.43963 | 0.1533294 | 2.181124 | 0.005189825 | 0.984533 | 0.001052959 | 0.99999285
S_3_VI | 0.7075472 | 0.1572327 | 0.04245283 | 0.02515723 | 0.02201258 | 0.01415094 | 0.009433962 | 0.007861635 | 0.006289308 | 0.004716981 | 0.003144654 | 0.2002893 | 0.659487 | 0.3037047 | 0 |  | 58.29572 | 0.3544387 | 1.973168 | 0.01199688 | 0.979348 | 0.002560788 | 0.999957252
S_3_VII | 0.09090909 | 0.09090909 | 0.09090909 | 0.09090909 | 0.09090909 | 0.09090909 | 0.09090909 | 0.09090909 | 0.09090909 | 0.09090909 | 0.09090909 | 0.2005027 | 0.6693753 | 0.2995371 | 0 |  | 54.13726 | 0.1437687 | 1.832414 | 0.004866218 | 0.9912554 | 0.001098701 | 0.99999232
S_4_I | 0.002941176 | 0.008823529 | 0.01176471 | 0.02058824 | 0.03529412 | 0.05294118 | 0.07647059 | 0.1088235 | 0.15 | 0.2264706 | 0.3058824 | 0.303059118 | 0.652412 | 0.4645211 | 0 |  | 104.7991 | 0.5023877 | 3.547194 | 0.01700459 | 0.9685955 | 0.002653094 | 0.999953054
S_4_II | 0.0147929 | 0.02366864 | 0.03846154 | 0.05325444 | 0.07100592 | 0.09171598 | 0.1035503 | 0.1213018 | 0.1360947 | 0.1627219 | 0.183432 | 0.303096464 | 0.663096 | 0.4570929 | 0 |  | 90.69952 | 0.3830294 | 3.069957 | 0.01296461 | 0.9754248 | 0.002179388 | 0.999968807
S_4_III | 0.1852941 | 0.1617647 | 0.1352941 | 0.1176471 | 0.1058824 | 0.09117647 | 0.07058824 | 0.05294118 | 0.04117647 | 0.02352941 | 0.01470588 | 0.302293007 | 0.667646 | 0.4527744 | 0 |  | 83.72234 | 0.2005323 | 2.833796 | 0.006787529 | 0.973573 | 0.001184971 | 0.999990726
S_4_IV | 0.2979351 | 0.2271386 | 0.1533923 | 0.1061947 | 0.07964602 | 0.05309735 | 0.03834808 | 0.02064897 | 0.01179941 | 0.008849558 | 0.002949853 | 0.304112539 | 0.662725 | 0.4588819 | 0 |  | 89.75603 | 0.1082695 | 3.038022 | 0.003664657 | 0.9750293 | 0.000619335 | 0.999997476
S_4_V | 0.003144654 | 0.004716981 | 0.006289308 | 0.007861635 | 0.009433962 | 0.01415094 | 0.02201258 | 0.02515723 | 0.04245283 | 0.1572327 | 0.7075472 | 0.302293 | 0.653527 | 0.4625563 | 0 |  | 118.1662 | 0.3333317 | 3.999636 | 0.01128246 | 0.9619124 | 0.00162766 | 0.99998472
S_4_VI | 0.7075472 | 0.1572327 | 0.04245283 | 0.02515723 | 0.02201258 | 0.01415094 | 0.009433962 | 0.007861635 | 0.006289308 | 0.004716981 | 0.003144654 | 0.3027129 | 0.659487 | 0.4590127 | 0 |  | 87.05456 | 0.4297743 | 2.946584 | 0.01454681 | 0.9754227 | 0.002497539 | 0.999959069
S_4_VII | 0.09090909 | 0.09090909 | 0.09090909 | 0.09090909 | 0.09090909 | 0.09090909 | 0.09090909 | 0.09090909 | 0.09090909 | 0.09090909 | 0.09090909 | 0.302293 | 0.6693753 | 0.4516047 | 0 |  | 97.01023 | 0.3088983 | 3.283559 | 0.01045545 | 0.9669958 | 0.001658931 | 0.999984284
S_5_I | 0.002941176 | 0.008823529 | 0.01176471 | 0.02058824 | 0.03529412 | 0.05294118 | 0.07647059 | 0.1088235 | 0.15 | 0.2264706 | 0.3058824 | 0.403393886 | 0.652412 | 0.6183116 | 0.006716791 |  | 219.7028 | 1.776256 | 7.436403 | 0.06012192 | 0.9131131 | 0.007077593 | 0.99971367
S_5_II | 0.0147929 | 0.02366864 | 0.03846154 | 0.05325444 | 0.07100592 | 0.09171598 | 0.1035503 | 0.1213018 | 0.1360947 | 0.1627219 | 0.183432 | 0.405858177 | 0.663096 | 0.6120655 | 0 |  | 217.6311 | 4.366742 | 7.36628 | 0.1478035 | 0.907665 | 0.01721746 | 0.997753806
S_5_III | 0.1852941 | 0.1617647 | 0.1352941 | 0.1176471 | 0.1058824 | 0.09117647 | 0.07058824 | 0.05294118 | 0.04117647 | 0.02352941 | 0.01470588 | 0.405461272 | 0.667646 | 0.6072998 | 0 |  | 215.7018 | 0.64226 | 7.300979 | 0.02173893 | 0.9397139 | 0.002654454 | 0.999950123
S_5_IV | 0.2979351 | 0.2271386 | 0.1533923 | 0.1061947 | 0.07964602 | 0.05309735 | 0.03834808 | 0.02064897 | 0.01179941 | 0.008849558 | 0.002949853 | 0.406280754 | 0.662725 | 0.6130458 | 0 |  | 212.2605 | 0.5155614 | 7.1845 | 0.01745049 | 0.9356044 | 0.002120926 | 0.999967803
S_5_V | 0.003144654 | 0.004716981 | 0.006289308 | 0.007861635 | 0.009433962 | 0.01415094 | 0.02201258 | 0.02515723 | 0.04245283 | 0.1572327 | 0.7075472 | 0.4040159 | 0.653527 | 0.6182085 | 0 |  | 246.1769 | 1.337172 | 8.332485 | 0.04526 | 0.9096214 | 0.005106997 | 0.999832807
S_5_VI | 0.7075472 | 0.1572327 | 0.04245283 | 0.02515723 | 0.02201258 | 0.01415094 | 0.009433962 | 0.007861635 | 0.006289308 | 0.004716981 | 0.003144654 | 0.4050818 | 0.659487 | 0.6142377 | 0 |  | 203.6354 | 1.349591 | 6.892559 | 0.04568036 | 0.9216088 | 0.005557031 | 0.999773214
S_5_VII | 0.09090909 | 0.09090909 | 0.09090909 | 0.09090909 | 0.09090909 | 0.09090909 | 0.09090909 | 0.09090909 | 0.09090909 | 0.09090909 | 0.09090909 | 0.4056169 | 0.6693753 | 0.6059633 | 0 |  | 204.6472 | 0.1948643 | 6.926808 | 0.006595681 | 0.9348342 | 0.0008067081 | 0.9999953
S_6_I | 0.002941176 | 0.008823529 | 0.01176471 | 0.02058824 | 0.03529412 | 0.05294118 | 0.07647059 | 0.1088235 | 0.15 | 0.2264706 | 0.3058824 | 0.502310759 | 0.652412 | 0.7699288 | 0.006716791 |  | 555.1 | 2.636852 | 18.78878 | 0.08925099 | 0.8938 | 0.007077911 | 0.9983
S_6_II | 0.0147929 | 0.02366864 | 0.03846154 | 0.05325444 | 0.07100592 | 0.09171598 | 0.1035503 | 0.1213018 | 0.1360947 | 0.1627219 | 0.183432 | 0.503972522 | 0.663096 | 0.7600295 | 0 |  | 509.5 | 6.482428 | 17.24533 | 0.2194143 | 0.8935 | 0.01721824 | 0.9988
S_6_III | 0.1852941 | 0.1617647 | 0.1352941 | 0.1176471 | 0.1058824 | 0.09117647 | 0.07058824 | 0.05294118 | 0.04117647 | 0.02352941 | 0.01470588 | 0.502499318 | 0.667646 | 0.7526433 | 0 |  | 478.9 | 2.953435 | 16.20959 | 0.09996655 | 0.8466 | 0.002654573 | 0.9971
S_6_IV | 0.2979351 | 0.2271386 | 0.1533923 | 0.1061947 | 0.07964602 | 0.05309735 | 0.03834808 | 0.02064897 | 0.01179941 | 0.008849558 | 0.002949853 | 0.50447448 | 0.662725 | 0.7612124 | 0 |  | 516 | 2.765351 | 17.46534 | 0.09360037 | 0.9084 | 0.002121021 | 0.9994
S_6_V | 0.003144654 | 0.004716981 | 0.006289308 | 0.007861635 | 0.009433962 | 0.01415094 | 0.02201258 | 0.02515723 | 0.04245283 | 0.1572327 | 0.7075472 | 0.5019452 | 0.653527 | 0.7680558 | 0 |  | 540.5 | 1.985032 | 18.2946 | 0.06718847 | 0.8855 | 0.005107226 | 0.9966
S_6_VI | 0.7075472 | 0.1572327 | 0.04245283 | 0.02515723 | 0.02201258 | 0.01415094 | 0.009433962 | 0.007861635 | 0.006289308 | 0.004716981 | 0.003144654 | 0.5028774 | 0.659487 | 0.7625281 | 0 |  | 523.7 | 2.003468 | 17.72596 | 0.0678125 | 0.8757 | 0.00555728 | 0.9995
S_6_VII | 0.09090909 | 0.09090909 | 0.09090909 | 0.09090909 | 0.09090909 | 0.09090909 | 0.09090909 | 0.09090909 | 0.09090909 | 0.09090909 | 0.09090909 | 0.5022555 | 0.6693753 | 0.7503347 | 0 |  | 471.2 | 3.789276 | 15.94897 | 0.1282577 | 0.9111 | 0.0008067443 | 0.9999
blank | [14 empty] | 0 |  | 29.54423 | 0.1291302 | 1 |  | 0.9919288 | 0.001446895 | 0.999986706

## statistical values
| mean | Std. Dev. | variance | skewness | kurtosis | phi_max(rheol) | phi_max(settling) | POLYDISPERSITY
[8 empty] | δ | γ
S_I | 149.2372 | 1.401848 | 1.965178 | -0.4379599 | 0.9008739 | 0.652412 | 0.6235005 | 0.1521294 | 0.5235124
S_II | 125.6996 | 1.539327 | 2.369528 | -0.2565462 | 0.8757519 | 0.663096 | 0.629876 | 0.1566619 | 0.5078611
S_III | 68.78413 | 1.583615 | 2.507836 | 0.2512764 | 0.8470092 | 0.667646 | 0.646957 | 0.1650021 | 0.6501364
S_IV | 56.70563 | 1.409248 | 1.98598 | 0.4386842 | 0.9313939 | 0.662725 | 0.6177389 | 0.1613289 | 0.7200265
S_V | 170.6403 | 1.381687 | 1.909058 | -0.7065929 | 1.532249 | 0.653527 | 0.5793814 | 0.1483558 | 0.4811699
S_VI | 44.46861 | 1.201091 | 1.442619 | 0.6507885 | 2.044757 | 0.659487 | 0.6525688 | 0.1610954 | 0.7933444
S_VII | 91.74321 | 1.709495 | 2.922372 | -0.02035726 | 0.7428505 | 0.6693753 | 0.6560832 | 0.1651179 | 0.54329
V_I | 97.99866 | 1.042302 | 1.086394 | -0.01936188 | 0.9131915 | 0.64964 | 0.6057971 | 0.03876134 | 0.8178399
V_II | 98.01695 | 1.152326 | 1.327856 | -0.04065574 | 0.6770097 | 0.657743 | 0.6143667 | 0.0705977 | 0.8057272
V_III | 97.05823 | 1.237938 | 1.53249 | -0.04540803 | 0.8938881 | 0.658977 | 0.6299879 | 0.09481895 | 0.7621706
V_IV | 97.72824 | 1.380633 | 1.906148 | -0.004834751 | 1.047193 | 0.673841 | 0.6425234 | 0.1168817 | 0.7056159
V_V | 97.97079 | 1.485965 | 2.208093 | 0.009154942 | 0.8787016 | 0.681372 | 0.6442895 | 0.1376891 | 0.6378472
V_VI | 96.11405 | 1.587868 | 2.521324 | -0.02185529 | 0.8719801 | 0.709412 | 0.6445993 | 0.1602056 | 0.5812763
TT_I | 78.50257 | 1.6571 | 2.745979 | -0.1323529 | 0.4753547 | 0.693597 |  | 0.1068221 | 0.4744116
TT_II | 106.604 | 1.947142 | 3.791362 | -0.3870865 | 0.6838317 | 0.670018 |  | 0.0974017 | 0.3172836
TT_III | 118.5813 | 1.377361 | 1.897123 | -0.8270978 | 5.767497 | 0.654422 | 0.6160602 | 0.09679681 | 0.4348226
TT_IV | 82.51715 | 1.239055 | 1.535257 | -0.07593501 | 5.863036 | 0.6575 | 0.6453202 | 0.1022528 | 0.6194749
TT_V | 51.44647 | 1.448882 | 2.09926 | 0.860511 | 6.196397 | 0.701802 | 0.6607539 | 0.119934 | 0.7064756
TT_VI | 116.2175 | 1.497476 | 2.242434 | -0.5950461 | 1.429138 | 0.665274 |  | 0.09899718 | 0.3756615
TT_VII | 95.66427 | 1.491316 | 2.224023 | 0.429926 | 5.878611 | 0.667028 | 0.6385115 | 0.1040084 | 0.4675469
TT_VIII | 78.13307 | 1.662777 | 2.764828 | -0.1489864 | 0.4537144 | 0.682643 |  | 0.107222 | 0.5323952
TT_IX | 65.10837 | 1.463515 | 2.141875 | -0.3965784 | 0.7383847 | 0.680734 | 0.6762761 | 0.1100589 | 0.6080039
TT_X | 98.49126 | 1.498458 | 2.245376 | 0.3281918 | 1.252843 | 0.66585 | 0.6287534 | 0.102504 | 0.4514781
TT_XI | 79.04933 | 1.763569 | 3.110174 | -0.03927544 | 0.5851809 | 0.673348 |  | 0.1066321 | 0.4521821
TT_XII | 75.75636 | 1.735318 | 3.011329 | 0.01934586 | 0.9609028 | 0.691707 | 0.6717619 | 0.1101264 | 0.4996186
TT_XIII | 78.02681 | 1.647257 | 2.713457 | -0.1397583 | 0.4691152 | 0.669558 | 0.661785 | 0.1061548 | 0.5262791
TT_XIV | 113.6154 | 1.517237 | 2.302007 | -0.5186219 | 1.237393 | 0.697352 |  | 0.09999864 | 0.3835504
TT_XV | 61.6839 | 1.634244 | 2.670753 | 0.834388 | 0.7284832 | 0.668066 | 0.6614108 | 0.1118062 | 0.612494
TT_XVI | 98.90355 | 1.398188 | 1.954929 | 0.2184326 | 0.9769179 | 0.674861 | 0.6361474 | 0.09998591 | 0.5279894
T_I | 64.59836 | 1.560248 | 2.434373 | -0.2520169 | 1.002507 | 0.693746925 | 0.6724645 | 0.09452212 | 0.5183894
T_II | 51.43011 | 1.347563 | 1.815926 | 0.8177533 | 3.559961 | 0.67720329 | 0.6619718 | 0.1032684 | 0.6710763
T_III | 67.23005 | 1.340314 | 1.79644 | -0.8025651 | 3.403956 | 0.693746925 | 0.6706136 | 0.09079915 | 0.5706726
T_IV | 89.29939 | 1.964134 | 3.857824 | 0.1808829 | 0.9551875 | 0.67720329 | 0.6615044 | 0.08555068 | 0.3648237
T_V | 51.8857 | 1.350991 | 1.825176 | 0.8063905 | 0.5065535 | 0.671006079 | 0.6449086 | 0.09870034 | 0.6987176
T_VI | 42.16649 | 1.168778 | 1.366043 | 0.4729629 | 4.367637 | 0.674110052 |  | 0.1037445 | 0.6436507
T_VII | 66.20636 | 1.349535 | 1.821245 | -0.7974402 | 0.5051423 | 0.697515888 | 0.6403174 | 0.08924665 | 0.6016678
T_VIII | 72.38257 | 1.975524 | 3.902695 | 0.8909396 | 0.9435035 | 0.686246905 |  | 0.08677815 | 0.3776075
T_IX | 81.84509 | 1.15951 | 1.344464 | -0.4293119 | 3.952864 | 0.693231527 | 0.6530612 | 0.08989017 | 0.5665192
T_X | 91.80699 | 1.931994 | 3.732603 | 0.1711977 | 5.148555 | 0.693231527 | 0.674814 | 0.0843674 | 0.3769719