## 151207_N610
GLITTER4.4.2: Laser Ablation Analysis Results
C:\Daten\2015\12_Dezember\151207.B
Created: Mon Dec 07 15:37:23 2015
All values are reported in ppm
GLITTER!: Trace Element Concentrations MDL filtered.
Element | 001N610 | 002N610 | 003N610 | 004N612 | 005N612 | 006N612 | 007BCR2G | 008BCR2G | 009BCR2G | 010SYNKO | 011SYNKO | 012SYNKO | korund | korund | korund | song1-1 | song1-2 | song1-3 | song1-4 | song1-5 | song2-1 | song2-2 | song2-3 | song2-4 | song2-5 | mal1 | mal2 | mal3 | mal4 | mal5 | mal6 | mal7 | vern1 | vern2 | vern3 | vern4 | vern5 | vern6 | vern7 | 040N610 | 041N610 | 042N610 | 043N612 | 044N612 | 045N612 | mug1-1 | mug1-2 | mug1-3 | mug1-4 | mug1-5 | mug2-1 | mug2-2 | mug2-3 | mug2-4 | mug2-5 | mos1-1 | mos1-2 | mos1-3 | mos1-4 | mos1-5 | mos2-1 | mos2-2 | mos2-3 | mos2-4 | mos2-5 | mos3-1 | mos3-2 | mos3-3 | mos3-4 | mos3-5 | mos4-1 | mos4-2 | mos4-3 | mos4-4 | mos4-5 | mos4-6 | mos4-7 | 078N610 | 079N610 | 080N610 | 081N612 | 082N612 | 083N612 | moro1-1 | moro1-2 | moro1-3 | moro1-4 | moro1-5 | moro1-6 | moro1-7 | moro2-1 | moro2-2 | moro2-3 | moro2-4 | moro2-5 | moro3-1 | moro3-2 | moro3-3 | moro3-4 | moro3-5 | amb1-1 | amb1-2 | amb1-3 | amb1-4 | amb1-5 | amb2-1 | amb2-2 | amb2-3 | amb2-4 | amb2-5 | amb3-1 | amb3-2 | amb3-3 | amb3-4 | amb3-5 | amb4-1 | amb4-2 | amb4-3 | amb4-4 | amb4-5 | 121N610 | 122N610 | 123N610 | 124N612 | 125N612 | 126N612 | long1 | long2 | long3 | long4 | long5 | long6 | long7 | tund1-1 | tund1-2 | tund1-3 | tund1-4 | tund1-5 | tund1-6 | tund1-7 | tund2-1 | tund2-2 | tund2-3 | tund2-4 | tund2-5 | tund3-1 | tund3-2 | tund3-3 | tund3-4 | tund3-5 | tund4-1 | tund4-2 | tund4-3 | tund4-4 | tund4-5 | 156N610 | 157N610 | 158N610 | 159N612 | 160N612 | 161N612 | tund5-1 | tund5-2 | tund5-3 | tund5-4 | tund5-5 | tund5-6 | tund5-7 | tund6-1 | tund6-2 | tund6-3 | tund6-4 | tund6-5 | tund7-1 | tund7-2 | tund7-3 | tund7-4 | tund7-5 | 179N610 | 180N610 | 181N610 | 182N612 | 183N612 | 184N612 | 185BCR2G | 186BCR2G | 187BCR2G | 188SYNKO | 189SYNKO | 190SYNKO
Li6 | 442.54 | 450.48 | 447.39 | 38.72 | 37.01 | 37.26 | 8.27 | 8.31 | 8.42 | <3.17 | <3.60 | <2.73 | <1.00 | <0.96 | <1.19 | <1.53 | <3.41 | <4.43 | <2.82 | 1.22 | <1.64 | <2.82 | <2.84 | <3.07 | <2.37 | <1.81 | <2.71 | <3.28 | <3.27 | <3.54 | <4.71 | <1.02 | <3.30 | <4.05 | 2.01 | <3.52 | <2.84 | <4.20 | <3.22 | 475.9 | 471 | 476.62 | 41.08 | 40.5 | 42.01 | <3.27 | <2.36 | <5.06 | <2.77 | <2.04 | <7.16 | <2.63 | <2.98 | <3.35 | <1.60 | <2.29 | <2.73 | <3.01 | <2.01 | <2.14 | <1.74 | <1.30 | <3.27 | <2.84 | <2.47 | <1.21 | <4.08 | <2.50 | <3.06 | 2.49 | <1.15 | <2.54 | <2.58 | <4.43 | <2.20 | <3.18 | <2.38 | 471 | 462 | 480.42 | 40.83 | 41.03 | 40.69 | <2.11 | 2.93 | <3.47 | <3.46 | <2.97 | <3.00 | <2.37 | 1.7 | <3.84 | <3.09 | <1.97 | <1.02 | <2.12 | <2.37 | <2.16 | <3.41 | <2.20 | 2.39 | <3.45 | <3.36 | <3.99 | <3.32 | <1.73 | <4.42 | <3.37 | <3.58 | <3.66 | <1.32 | <3.01 | <2.18 | <3.11 | <2.66 | 1.31 | <3.03 | <3.77 | <5.62 | <2.57 | 467.54 | 479.28 | 472.94 | 41.42 | 41.07 | 41.76 | <2.78 | <4.15 | <4.04 | <2.52 | <4.15 | <4.15 | <3.54 | <1.21 | <3.24 | <3.43 | <3.94 | <3.75 | <1.89 | <3.56 | <3.32 | <3.84 | <2.83 | <2.32 | <2.51 | <2.68 | 2.95 | <2.82 | 1.85 | <3.46 | <2.66 | <2.22 | 1.77 | <2.85 | 68.79 | 474.37 | 463.2 | 473.91 | 40.7 | 43.03 | 40.43 | <8.01 | <6.94 | <3.61 | <3.99 | <3.58 | <3.68 | <4.44 | <2.41 | <4.43 | <3.46 | <4.87 | <3.53 | <4.61 | <2.92 | <2.61 | <2.98 | <3.27 | 476.05 | 477.17 | 469.29 | 39.65 | 40.89 | 39.33 | 8.59 | 8.14 | 9.27 | <2.80 | 1.81 | <2.18
Li7 | 443.51 | 441.67 | 449.01 | 38.53 | 37.69 | 38.71 | 8.16 | 8.51 | 8.53 | <0.81 | <0.73 | <0.67 | <0.234 | <0.222 | <0.206 | 66.81 | 0.9 | <0.68 | <0.69 | <0.38 | <0.31 | <0.60 | <0.69 | <0.67 | <0.37 | <0.47 | <0.66 | <0.62 | <0.70 | <0.61 | <0.73 | <0.33 | <0.56 | <0.65 | <0.61 | <0.65 | <0.57 | <0.70 | <0.59 | 475.15 | 467.2 | 473.95 | 40.8 | 40.61 | 41.17 | <0.67 | <0.78 | <0.84 | <0.73 | <0.43 | <0.45 | <0.58 | <0.72 | <0.61 | <0.31 | <0.45 | <0.50 | <0.73 | <6.02 | <0.39 | <0.34 | <0.36 | <0.63 | <0.52 | <0.49 | <0.30 | <0.79 | <0.66 | <0.61 | <0.70 | <0.28 | <0.53 | <0.49 | <0.59 | <0.54 | <0.60 | <0.50 | 470.16 | 466.05 | 476.69 | 41.51 | 41.15 | 40.8 | <0.41 | <0.65 | <9.89 | <0.64 | <0.70 | <0.68 | <0.54 | <0.29 | <0.64 | <0.64 | <0.43 | <0.28 | <0.37 | <0.56 | <0.60 | <0.68 | <0.69 | <0.44 | <0.65 | <0.61 | <0.77 | <1.38 | <0.40 | <0.68 | <0.67 | <0.62 | <0.64 | <0.31 | <0.57 | <0.64 | <0.61 | <0.52 | <0.30 | <0.55 | <0.71 | <0.81 | <0.49 | 468.86 | 475.15 | 471.65 | 41.8 | 41.34 | 42.25 | <0.82 | <0.76 | <0.88 | <0.80 | <0.74 | <0.89 | <0.79 | <0.40 | <0.74 | <0.74 | <0.80 | <0.74 | 0.97 | <0.73 | <0.51 | <0.56 | <0.62 | <0.55 | <0.45 | <0.53 | <0.65 | <0.67 | <0.64 | <0.61 | <0.61 | <0.60 | <0.57 | <0.56 | <0.50 | 471.25 | 467.37 | 478.84 | 41.98 | 41.31 | 41.73 | <1.35 | <1.13 | <0.83 | <0.82 | <0.97 | <0.73 | <0.70 | <0.51 | <0.68 | <0.90 | <0.87 | <0.81 | <0.57 | <0.58 | <0.60 | <0.61 | <0.69 | 476.36 | 485.73 | 469.61 | 40.69 | 41.84 | 40.74 | 8.68 | 8.88 | 9.22 | <0.50 | <0.56 | <0.49
Be9 | 495.01 | 498.91 | 502.91 | 42.46 | 41.44 | 41.8 | 2.19 | 2.5 | 2.57 | <0.48 | <0.82 | <0.77 | 0.36 | 0.32 | 0.4 | <0.35 | <0.64 | <0.79 | <0.85 | <0.26 | <0.196 | <0.73 | <0.46 | <1.22 | <0.25 | <0.64 | 0.57 | 0.48 | 0.34 | <0.89 | <0.71 | <0.41 | <0.79 | <0.80 | <0.80 | 0.31 | <0.95 | <1.13 | <1.01 | 493.92 | 489.4 | 497.82 | 43.48 | 41.28 | 42.55 | <1.11 | <0.66 | <0.93 | <0.78 | <0.53 | <0.95 | <1.04 | <0.84 | <0.81 | 0.26 | <0.64 | <0.72 | <1.09 | <0.80 | <0.40 | <0.23 | <0.51 | <0.98 | <0.46 | <0.76 | <0.72 | <1.62 | <0.86 | <1.33 | <0.51 | <0.26 | <0.71 | <0.59 | <0.92 | <1.01 | <0.73 | <0.84 | 479.86 | 473.74 | 480.9 | 40.4 | 40.69 | 40.89 | <0.55 | <0.52 | <1.09 | <0.97 | <0.96 | <0.78 | <0.59 | <0.43 | <1.08 | <0.80 | <0.64 | <0.57 | <0.56 | <1.33 | <0.99 | <0.72 | <1.01 | <0.52 | <1.58 | <0.71 | <0.79 | <1.80 | <0.75 | <0.91 | <0.71 | <1.16 | 0.32 | <0.58 | <0.69 | <1.22 | <0.87 | <0.86 | <0.42 | <1.04 | <1.60 | <0.95 | 0.51 | 465.49 | 472.23 | 468.74 | 40.59 | 40.36 | 41.05 | <1.10 | <0.58 | <2.56 | <1.73 | <0.55 | <0.95 | <1.28 | <0.55 | <1.17 | <1.24 | 0.64 | 0.73 | <1.19 | <1.15 | <0.66 | <0.62 | 0.73 | <1.03 | <0.57 | <0.61 | <1.15 | <0.71 | <1.15 | <1.16 | <0.94 | <1.08 | <0.75 | <0.95 | <0.74 | 467.27 | 459.96 | 463.06 | 40.07 | 38.06 | 39.62 | <2.08 | <1.47 | <0.90 | <1.45 | <1.59 | <1.15 | <0.53 | <0.95 | <1.06 | <1.19 | <1.63 | <1.08 | 1.06 | <1.16 | <0.93 | <0.68 | <0.85 | 460.84 | 463.86 | 459.75 | 38.22 | 39.86 | 38.74 | 2.24 | 2.03 | 2.12 | <0.84 | <0.90 | <0.67
B10 | 398.31 | 388.01 | 393.57 | 40.15 | 38.09 | 38.88 | 7.12 | 6.25 | 7.11 | <5.56 | 5.5 | <4.48 | 2.44 | 2.46 | 2.26 | <2.16 | <7.91 | <5.93 | <6.30 | <3.28 | <2.30 | <3.90 | <4.65 | <6.89 | 2.9 | <4.78 | <5.74 | <4.74 | <7.57 | <5.49 | <4.61 | <2.90 | <4.90 | <7.16 | <5.74 | <7.06 | <5.28 | <5.40 | <6.46 | 370.78 | 371.21 | 378.81 | 37.64 | 37.27 | 41.06 | <3.96 | <5.46 | <7.00 | 5.43 | <3.56 | <5.05 | <6.38 | <4.46 | <7.26 | 2.77 | <5.52 | 4.43 | <5.33 | <7.10 | 3.23 | <2.69 | <2.60 | <5.36 | <5.70 | <5.12 | 2.79 | <11.88 | <6.15 | <7.44 | <6.70 | <3.08 | <5.09 | <3.85 | <5.79 | <5.51 | <7.36 | <3.49 | 359.7 | 338.63 | 354.9 | 35.21 | 34.32 | 37.2 | <3.45 | 5.6 | 132.56 | <4.74 | <4.44 | <6.17 | <5.49 | <2.17 | <5.74 | <5.42 | <3.73 | <1.88 | <3.66 | <4.75 | <6.77 | <5.17 | <5.89 | <3.42 | <5.66 | <5.09 | <7.31 | <9.87 | 3.25 | <6.90 | <5.51 | <4.79 | <4.23 | <2.86 | <5.69 | <6.53 | <6.24 | <5.34 | <3.37 | <4.65 | <4.67 | <7.86 | <4.46 | 333.29 | 341.53 | 332.16 | 36.48 | 34.83 | 36.59 | <7.89 | <7.96 | <6.12 | <6.31 | <6.79 | <6.80 | <6.69 | <3.03 | <6.13 | <5.13 | <8.45 | <4.64 | <5.80 | <6.74 | <4.16 | <5.45 | <5.36 | <5.02 | <4.75 | <4.38 | 4.94 | <6.85 | <4.24 | <6.06 | <6.16 | 3.35 | <5.63 | <5.29 | <3.52 | 334.28 | 329.17 | 330.37 | 34.48 | 36.39 | 33.87 | <14.02 | <14.24 | <5.91 | <5.97 | <8.30 | <6.40 | <6.93 | 3.67 | <4.37 | <5.67 | <7.98 | <6.85 | <4.19 | <6.77 | <5.41 | <3.98 | <5.73 | 332.78 | 332.08 | 328.64 | 32.21 | 33.65 | 30.78 | 5.33 | 5.13 | 4.74 | <4.58 | <3.33 | <3.92
B11 | 391.13 | 386.35 | 393.6 | 42.26 | 38.87 | 39.82 | 7.44 | 6.56 | 6.9 | <2.67 | 2.77 | <2.12 | 1.21 | 1.37 | 1.57 | 1.8 | 2.28 | 2.85 | <2.48 | <1.53 | 1.75 | <2.47 | <2.99 | <2.55 | <1.72 | 2.11 | <2.54 | <2.51 | <2.50 | <2.38 | <2.51 | <1.37 | <2.12 | <2.60 | <3.02 | <2.78 | <2.39 | <2.52 | <2.61 | 376.77 | 372.48 | 376.55 | 39.12 | 38.39 | 37.53 | <2.20 | <2.17 | <3.01 | <2.04 | <1.45 | <1.83 | <2.58 | 2.83 | <2.60 | 1.89 | 2.01 | <1.91 | <2.62 | <2.23 | <1.70 | <6.52 | <1.40 | <2.42 | 2.08 | <2.12 | 1.43 | <3.38 | <2.21 | <18.14 | <2.53 | <1.44 | 1.96 | <2.44 | <2.71 | <2.87 | <2.63 | 2.1 | 346.09 | 346.39 | 350.02 | 35.99 | 34.9 | 38.76 | <1.64 | <2.56 | <3.03 | <2.14 | <2.09 | <2.14 | <2.49 | 0.92 | <2.54 | 2.2 | 1.87 | <1.04 | 1.71 | <2.75 | <2.35 | <2.38 | <2.53 | <1.68 | <2.65 | <2.24 | 2.36 | <4.46 | <1.49 | <2.70 | <2.20 | <2.81 | <2.48 | <1.38 | <2.31 | <2.33 | <2.19 | <1.88 | 1.14 | <2.29 | <2.46 | <3.19 | 2.19 | 335.03 | 340.48 | 338.68 | 34.63 | 34.95 | 36.07 | <3.20 | <2.76 | <2.63 | 181.01 | <2.50 | <3.13 | <3.17 | <1.18 | <2.73 | <2.30 | <2.91 | <2.67 | 2.28 | <2.57 | 2.13 | <2.32 | <2.18 | 2.13 | <1.86 | 2.57 | <2.44 | <2.12 | <2.18 | <2.65 | <2.20 | <1.82 | <1.96 | 2.52 | <1.98 | 332.09 | 325.15 | 332.74 | 34.63 | 34.33 | 34.27 | <4.11 | <4.19 | <2.58 | <2.68 | <2.94 | 3.83 | <2.36 | <2.12 | <2.51 | <3.13 | <3.18 | <3.03 | <2.64 | <1.85 | 2.22 | <8.10 | <2.46 | 331.64 | 336.39 | 331.84 | 33.78 | 32.1 | 32.12 | 5.02 | 4.8 | 5.43 | 1.86 | <1.62 | <1.88
Na23 | 96179.23 | 95848.25 | 97007.88 | 95868.77 | 95153.4 | 95961.59 | 20845.11 | 20912.39 | 21009.65 | <14.94 | 17.87 | <11.78 | <3.39 | 4.05 | <3.54 | <5.78 | <13.56 | <14.23 | <12.98 | <7.88 | <6.13 | <12.84 | <13.70 | <13.13 | <7.64 | <9.78 | <13.38 | <13.28 | <13.60 | <13.46 | <15.19 | <7.13 | <12.03 | <14.06 | <14.08 | <13.38 | <12.93 | <13.99 | <13.73 | 99865.38 | 99494.88 | 100461.35 | 100932.17 | 99527.02 | 99935.82 | <161.02 | <14.45 | <16.54 | <13.76 | <9.38 | <10.09 | <14.20 | <14.77 | <14.33 | <6.84 | <10.58 | <11.02 | <15.00 | <13.77 | <8.65 | <7.04 | <7.87 | <14.96 | <13.73 | <13.41 | <7.35 | <20.13 | <15.24 | <16.56 | <15.67 | <7.69 | <12.53 | <12.70 | <16.21 | <15.34 | <15.67 | <12.86 | 99149.52 | 99285.98 | 101074.95 | 102227.66 | 102352.95 | 100331.48 | <10.06 | <16.03 | <16.72 | <14.00 | <14.35 | <14.11 | <13.29 | <6.76 | <14.72 | <14.57 | <9.98 | <6.37 | <8.81 | <14.70 | <15.46 | <16.00 | <15.82 | <11.68 | <17.50 | <15.83 | <17.64 | <25.38 | <9.75 | <16.57 | <15.93 | <15.84 | <16.06 | <8.00 | <15.21 | <15.66 | <15.70 | <13.48 | <6.60 | <13.35 | <17.60 | <20.59 | <11.21 | 98398.43 | 100052.66 | 99462.02 | 101702.18 | 101973.33 | 102976.72 | <20.59 | <18.95 | <22.81 | <18.35 | <17.41 | <20.25 | <18.21 | <8.80 | <16.60 | <17.45 | <18.59 | <17.31 | <16.46 | <18.17 | <11.97 | <13.76 | <14.31 | <14.51 | <10.36 | <13.59 | <16.09 | <15.71 | <16.16 | <16.20 | <14.78 | <13.78 | <13.39 | <13.33 | <13.31 | 99712.4 | 98839.91 | 101111.12 | 102432.23 | 101779.55 | 100640.75 | <31.29 | <28.66 | <20.61 | <20.79 | <22.78 | <16.56 | <16.94 | <14.15 | <16.79 | <21.21 | <21.09 | <19.90 | <15.72 | <14.97 | <14.70 | <27.13 | <15.50 | 101100.25 | 101918.6 | 100913.35 | 100915.38 | 100821.71 | 101038.83 | 21204.64 | 21457.13 | 21515.09 | 14.34 | <13.30 | <12.51
Mg24 | 396.35 | 421.77 | 424.68 | 56 | 56.03 | 57.13 | 17928.05 | 17966.14 | 18029.36 | 16.6 | 18.28 | 21.28 | 61.42 | 41.37 | 56.75 | 24.15 | 26.48 | 36.09 | 26.02 | 19.82 | 30.87 | 28.83 | 28.31 | 31.56 | 46.02 | 20.06 | 23.49 | 19.52 | 18.44 | 14.2 | <82.05 | 9.71 | <0.64 | <0.73 | <0.76 | 0.58 | <0.61 | <0.75 | <0.79 | 436.52 | 426.21 | 428.14 | 57.69 | 57.91 | 56.9 | 19.54 | 12.22 | 17.69 | 16.74 | 17.93 | 28.83 | 44.17 | 33.95 | 29.29 | 28.53 | 41.13 | 40.71 | 32.81 | 42.5 | 42.96 | 24.99 | 47.69 | 59.75 | 53.43 | 42.83 | 28.7 | 27.23 | 26.93 | 25.31 | 19.98 | 27.3 | 34.81 | 26.12 | 47.92 | 52.16 | 47.06 | 61.49 | 426.2 | 427.6 | 432.2 | 57.73 | 57.05 | 58.12 | 59.46 | 57.4 | 11.14 | 62.54 | 59.7 | 47.82 | 43.06 | 92.26 | 96.32 | 81.92 | 88.09 | 82.99 | 54.36 | 54.83 | 71.05 | 64.61 | 68.54 | 43.86 | 42.52 | 43.68 | 38.97 | 19.6 | 35.07 | <49.67 | 36.23 | 34.94 | 38.28 | 43.49 | 38.61 | 32.04 | 31.06 | 30.49 | 32.14 | 54.04 | 56.13 | 58.6 | 55.21 | 431.46 | 432.5 | 429.43 | 57.39 | 58.7 | 58.02 | 26.94 | 25.68 | <4.71 | 19.37 | 23.26 | 44.27 | 23.06 | 60.26 | 101.29 | 98.11 | 84.59 | 67.64 | 104.67 | 99.17 | 17.92 | 21.72 | 36.21 | 35.3 | 17.06 | 17.7 | 33.45 | 34.46 | 35.3 | 19.54 | 29.04 | 30.2 | 26.91 | 27.5 | 29.36 | 432.44 | 429.75 | 432.2 | 59.76 | 57.36 | 57.75 | 124.09 | 40.9 | 73.37 | 65.94 | 62.78 | 20.76 | 16.87 | 23.19 | 18.52 | 22.29 | 20.37 | 23.47 | 21.3 | 25.15 | 22.84 | 19.64 | 22.4 | 450.63 | 453.83 | 447.99 | 57.48 | 57.21 | 57.08 | 18027.16 | 18125.42 | 18287.5 | 17.26 | 20.78 | 24.15
Mg25 | 422.31 | 422.36 | 419.62 | 56.37 | 55.76 | 54.57 | 17943.9 | 18051.14 | 18034.59 | 18.21 | 16.31 | 22.27 | 62.45 | 39.8 | 56.84 | 23.59 | 25.91 | 35.09 | 25.87 | 16.05 | 52.29 | 29.12 | 30.89 | 36.35 | 46.96 | 21.91 | 22.27 | 20.64 | 17.14 | 13.98 | 10.69 | 10.83 | 2.29 | <2.25 | <2.43 | <2.31 | <2.39 | <2.04 | <2.00 | 430.65 | 430.58 | 433.9 | 58.15 | 58 | 57.15 | 18.73 | 17.78 | 14.82 | 18.42 | 17.06 | 30.53 | 45.22 | 37.02 | 32.75 | 31.18 | 44.06 | 39.37 | 31.06 | 46.48 | 41.1 | 25.34 | 54.92 | 58.69 | 49.09 | 44.1 | 28.54 | 29.34 | 28.37 | 30.19 | 18.47 | 31.83 | 32.26 | 29.93 | 50.58 | 57.19 | 47.87 | 57.74 | 429.28 | 426.34 | 431.87 | 59.43 | 56.98 | 60.17 | 55.99 | 55.33 | <12.18 | 68.19 | 53.04 | 50.9 | 43.52 | 94.41 | 97.08 | 87.62 | 92.81 | 83.76 | 54.66 | 52.26 | 71.4 | 62.21 | 68.24 | 44.41 | 43.13 | 40.82 | 39.1 | 36.81 | 33.98 | 31.93 | 42.04 | 35.85 | 38.37 | 42.36 | 38.89 | 30.05 | 37.25 | 26.44 | 29.9 | 52.4 | 55.97 | 61.57 | 54.32 | 428.22 | 430.17 | 438.83 | 59.96 | 57.19 | 56.81 | 25.21 | 21.41 | 23.22 | 19.03 | 24.74 | 44.69 | 19.98 | 63.08 | 94.92 | 100.71 | 82.72 | 60.87 | 101.92 | 91.65 | 20.3 | 22.34 | 39.36 | 38.9 | 14.48 | 21.37 | 29.89 | 39.25 | 34.49 | 14.61 | 32.2 | 28.78 | 28.85 | 22.81 | 29.07 | 425.96 | 431.26 | 436.28 | 58.53 | 56.93 | 58.02 | 110.17 | 43.15 | 74.48 | 59.72 | 70.81 | 18.11 | 13.28 | 19.89 | <115.86 | 25.88 | 24.17 | 22.33 | 23.31 | 28.26 | 22.32 | <8.17 | 24.99 | 442.81 | 448.26 | 439.43 | 57.83 | 57.63 | 57.03 | 17980.67 | 18178.24 | 18294.55 | 20.66 | 20.45 | 25.28
Mg26 | 428.03 | 423.78 | 424.04 | 56.21 | 56.52 | 56.99 | 18068.68 | 17969.25 | 18025.75 | 20.41 | 21.87 | 26.41 | 61.06 | 42.95 | 61.57 | 21.91 | 30.68 | 34.41 | 25.81 | 20.56 | 30.87 | 34.38 | 31.57 | <163.28 | 52.6 | 15.93 | 20.96 | 23.35 | 16.47 | 18.25 | 10.96 | 11.6 | <5.83 | <8.40 | <7.66 | <7.29 | <6.55 | <6.86 | <7.83 | 430.49 | 423.48 | 433.91 | 58.97 | 57.26 | 56.4 | 22.94 | 21.76 | 20.03 | 18.87 | 18.95 | 26.9 | 47.39 | 35.51 | 36.15 | 33.7 | 44.59 | 46.05 | 32.25 | 46.96 | 48.24 | 27.31 | 46.12 | 62.76 | 47.53 | 42.27 | 31.9 | 27.58 | 32.79 | 27.52 | 18.88 | 31.85 | 33.12 | 37.42 | 45.21 | 50.17 | 47.12 | 67.44 | 426.26 | 430.95 | 432.39 | 57.16 | 55.79 | 76.86 | 58.89 | 63.15 | <16.72 | 66.93 | 63.82 | 45.75 | <158.20 | 90.77 | 104.66 | 90.28 | 96.94 | 84.93 | 52.73 | 50.95 | 72.23 | 68.41 | 69.23 | 46.61 | 39.73 | 45.63 | 44.88 | 49.01 | 31.66 | 37.31 | 40.51 | 19.41 | 48.6 | 41.87 | 42.11 | 27.43 | 29.47 | 25.43 | 38.18 | 54.6 | 53.92 | 60.01 | 58.77 | 428.66 | 431.78 | 426.17 | 58.94 | 59.23 | 57.9 | 31.4 | 19.56 | 24.59 | 18.29 | 31.2 | 37.34 | 22.62 | 60.01 | 104.65 | 109.21 | 86.73 | 66.72 | 108.86 | 96.61 | 17.55 | 23.27 | 40.21 | 39.43 | 17.42 | 20.52 | 33.61 | 39.05 | 36.95 | 24.24 | 30.65 | 34 | 31.76 | 28.39 | 31.13 | 432.21 | 427.62 | 434.81 | 59.35 | 59.19 | 56.43 | 118.49 | 32.72 | 71.98 | 72.2 | 65.22 | 23.3 | 17.6 | 21.86 | 16.37 | 20.03 | 16.58 | 14.25 | 18.29 | 28.4 | 31.18 | <61.68 | 16.16 | 445.77 | 444.47 | 440.65 | 57.92 | 58.72 | 58.93 | 18140.12 | 18075.42 | 18335.72 | 20.17 | 21.03 | 26.34
Al27 | 10321.39 | 10321.39 | 10321.39 | 10744.79 | 10744.79 | 10744.79 | 70926.44 | 70926.44 | 70926.44 | 529250.44 | 529250.44 | 529250.44 | 529250.38 | 529250.44 | 529250.44 | 523957.94 | 523957.94 | 523957.94 | 523957.94 | 523957.91 | 523957.94 | 523957.91 | 523957.94 | 523957.94 | 523957.91 | 523957.91 | 523957.97 | 523957.94 | 523957.94 | 523957.91 | 523957.91 | 523957.94 | 523957.91 | 523957.94 | 523957.91 | 523957.94 | 523957.91 | 523957.97 | 523957.94 | 10321.39 | 10321.39 | 10321.39 | 10744.79 | 10744.79 | 10744.79 | 523957.91 | 523957.94 | 523957.91 | 523957.94 | 523957.94 | 523957.91 | 523957.94 | 523957.91 | 523957.94 | 523957.94 | 523957.91 | 523957.94 | 523957.91 | 523957.94 | 523957.91 | 523957.97 | 523957.91 | 523957.91 | 523957.94 | 523957.94 | 523957.94 | 523957.91 | 523957.91 | 523957.91 | 523957.91 | 523957.91 | 523957.91 | 523957.91 | 523957.91 | 523957.91 | 523957.91 | 523957.94 | 10321.39 | 10321.39 | 10321.39 | 10744.79 | 10744.79 | 10744.79 | 523957.91 | 523957.91 | 523957.91 | 523957.94 | 523957.94 | 523957.91 | 523957.91 | 523957.94 | 523957.91 | 523957.97 | 523957.91 | 523957.94 | 523957.91 | 523957.91 | 523957.91 | 523957.91 | 523957.91 | 523957.94 | 523957.91 | 523957.91 | 523957.91 | 523957.91 | 523957.91 | 523957.94 | 523957.91 | 523957.91 | 523957.91 | 523957.91 | 523957.91 | 523957.91 | 523957.91 | 523957.91 | 523957.94 | 523957.94 | 523957.91 | 523957.91 | 523957.91 | 10321.39 | 10321.39 | 10321.39 | 10744.79 | 10744.79 | 10744.79 | 523957.91 | 523957.91 | 523957.91 | 523957.91 | 523957.94 | 523957.91 | 523957.91 | 523957.91 | 523957.91 | 523957.91 | 523957.94 | 523957.91 | 523957.91 | 523957.91 | 523957.94 | 523957.91 | 523957.97 | 523957.94 | 523957.91 | 523957.94 | 523957.91 | 523957.91 | 523957.91 | 523957.91 | 523957.94 | 523957.94 | 523957.91 | 523957.94 | 523957.94 | 10321.39 | 10321.39 | 10321.39 | 10744.79 | 10744.79 | 10744.79 | 523957.91 | 523957.91 | 523957.91 | 523957.91 | 523957.94 | 523957.91 | 523957.91 | 523957.94 | 523957.91 | 523957.94 | 523957.91 | 523957.91 | 523957.91 | 523957.97 | 523957.91 | 523957.91 | 523957.91 | 10321.39 | 10321.39 | 10321.39 | 10744.79 | 10744.79 | 10744.79 | 70926.44 | 70926.44 | 70926.44 | 529250.44 | 529250.44 | 529250.44
Si29 | 345838.72 | 341282.47 | 342755.59 | 352187.94 | 346812.06 | 349770.41 | 255826.2 | 256794.11 | 252985.84 | 1740.34 | 1873.07 | 1885.09 | 1198.45 | 1203.59 | 1262.89 | 1417.92 | 2171.6 | 1743.15 | 1625.75 | 1628.84 | 1408.83 | 2059.19 | 2002.98 | <846.88 | 1374.02 | 1668.81 | 1892.38 | 1556.77 | 1547.13 | 1538.35 | 1803.22 | 1386.3 | 1785.6 | 1684.07 | 1687.57 | 1591.03 | 1809.39 | 1844.76 | 1465.71 | 336378.25 | 333788.31 | 332756.53 | 345392.94 | 341818.13 | 338147.09 | 1320.32 | 789.18 | 1625.31 | 1290.93 | 1360.61 | 1339.56 | 1420.04 | 1630.48 | 1686.08 | 1270.45 | 1538.53 | 1710.76 | 1431.93 | 1509.08 | 1288.08 | 1285.77 | 1316.98 | 1192.58 | 1596.11 | 1557.46 | 1233.23 | 1759.8 | 1231.79 | 1355.98 | 1528.45 | 1287.1 | 1499.63 | 44580.93 | 1247.53 | 1419.3 | 1269.98 | 1181.01 | 323052.44 | 324590.16 | 325864.13 | 337915.88 | 332320.81 | 332724.94 | 1049.44 | 1108.87 | <519.78 | 1157.75 | 1102.85 | 1488.5 | 1254.77 | 1110.55 | 1290.67 | 1397.03 | 981.44 | 976.07 | 1085.23 | 1057.78 | 1329.27 | 1336.45 | 1388.97 | 1227.42 | 1253.06 | 1488.57 | 1372.03 | 1267.21 | 1411.07 | 1185.4 | 1387.63 | 967.95 | 1245.35 | 1151.22 | 1240.91 | 1282.76 | 1244.65 | 1322.47 | 963.87 | 1153.48 | 1397.04 | 1484.48 | 1409.07 | 318611.44 | 320226.53 | 317188.31 | 332618.97 | 330301.91 | 334755.78 | 739.18 | 1392.19 | 1163.52 | 1115.89 | 1161.6 | 882.52 | 1245.48 | 1005.12 | 1178.24 | 1060.86 | 1033.34 | 1325.77 | 1300.92 | 956.85 | 1172.55 | 1034.97 | 1203.23 | 980.53 | 1186.26 | 1217.44 | 1145.4 | 1190.7 | 1184.78 | 1024.79 | 933.16 | 1128.96 | 1222.45 | 1400.02 | 1189.04 | 315622.91 | 316452.97 | 316759.16 | 328613.84 | 326315.16 | 324866.47 | 1465.55 | 898.3 | 887.56 | 1067.42 | 1413.01 | 1395.1 | 1052.26 | 973.25 | 812.21 | 1185.14 | 664.92 | 1075.29 | 1068.88 | 1156.74 | 1054.45 | <1884.83 | 1251.14 | 322427.88 | 321777 | 318850.41 | 320884.34 | 322118.5 | 320234.72 | 226559.59 | 227066.2 | 230377.73 | 1123.03 | 1431.29 | 1150.47
Si30 | 343502.34 | 342443.38 | 343820.34 | 350033.56 | 350087.41 | 348366.88 | 255293.27 | 254858.14 | 253690.56 | <2068.01 | 2937.49 | <1636.18 | 1294.93 | 2326.67 | 1536.96 | 861.55 | <2017.31 | <2089.80 | <1910.19 | 3721.78 | 1691.69 | <1904.64 | <2019.76 | <1922.17 | <1132.52 | <1432.61 | <1955.17 | 2213.33 | <1972.82 | <1956.74 | <2181.59 | 1224.72 | <1741.43 | 2532.46 | <2035.68 | <1921.22 | <1847.82 | 3661.43 | <1965.04 | 335589.19 | 337199.72 | 334059.44 | 344665.94 | 343038.13 | 341046.31 | <1596.46 | 1926.3 | <2128.52 | <1785.60 | <1203.10 | 1725.31 | <1845.55 | <1914.98 | <1864.89 | <890.78 | <1378.88 | 3362.44 | <1959.87 | <1800.93 | 2267.65 | 1263.34 | 1366.88 | <1973.84 | 1907.08 | 2106.86 | 2382.87 | <2663.08 | <1984.32 | <2180.08 | <2051.12 | 1550.92 | 1757.24 | <1671.63 | 2339.94 | <2015.92 | 2354.65 | 2002.25 | 323328.63 | 324135.84 | 323747.19 | 337327.66 | 333947.31 | 331936.47 | <1192.80 | <1844.69 | <1863.84 | <1612.88 | <1672.92 | <1626.30 | <1532.90 | 1389.38 | <1700.96 | <1692.97 | 1543.25 | 1884.42 | 1099.18 | 2117.67 | <1863.34 | <1914.96 | <1887.38 | 2977.39 | <2049.65 | 3147.26 | <2069.62 | <1892.97 | <1129.74 | <1951.47 | <1861.82 | <1882.54 | <1905.56 | 1567.22 | <1860.90 | <1902.18 | <1927.26 | <1659.94 | 2455.46 | <1622.38 | <2144.32 | <2498.05 | <1370.47 | 317992.97 | 320345.72 | 322316.97 | 331521.16 | 330311.13 | 333618.78 | <2235.08 | 3083.51 | <2094.22 | <1971.51 | <1867.91 | 60035.28 | 3219.38 | <945.85 | <1794.89 | <1904.71 | <2043.89 | <1898.43 | <1801.17 | <2028.89 | <1359.51 | 1680.74 | 1703.27 | <1646.81 | <1189.12 | <1563.02 | <1854.70 | <1795.06 | <1851.90 | <1869.42 | 2323.1 | <1591.78 | <1563.89 | <1549.17 | <1546.69 | 313530.63 | 315345.84 | 317937.5 | 331374.28 | 324042 | 327910.97 | <3267.24 | <2997.05 | <2155.34 | <2185.96 | 2616.47 | <1730.78 | 2265.25 | <1494.48 | <1782.76 | <2262.98 | <2232.10 | <2109.16 | <1673.67 | 2546.14 | <1576.22 | <3139.84 | <1677.21 | 323113.56 | 320004.53 | 319409.81 | 321621.09 | 320176.69 | 319258.84 | 225473.19 | 227172.05 | 230194.2 | <1329.42 | 2270.75 | 2167.17
P31 | 397.49 | 406.05 | 423.2 | 44.06 | 44.51 | 42.27 | 1339.83 | 1337.84 | 1357.42 | <33.70 | <27.72 | <25.79 | 11.79 | 17.81 | 16.53 | 14.99 | <29.96 | <30.61 | <28.91 | <17.92 | 17.85 | <27.60 | <29.19 | <28.12 | <16.30 | 23.55 | <27.93 | <28.75 | <29.26 | 34.4 | <31.53 | <14.74 | 27.07 | <29.58 | <29.45 | <29.18 | <26.65 | <29.61 | <28.79 | 424.65 | 440.14 | 457.73 | 53.52 | 49.04 | 53.28 | <24.05 | <27.57 | <33.31 | <26.71 | <17.87 | 22.67 | <29.39 | <28.55 | <28.47 | <13.39 | <21.50 | 24.12 | <29.56 | <27.34 | <16.28 | 15.18 | 22.41 | 44.22 | 27.78 | <27.08 | 24.51 | <39.60 | 30.63 | <33.57 | <30.41 | 19.7 | <23.80 | <24.49 | <32.65 | <31.04 | <31.48 | <25.27 | 428.33 | 435.23 | 445.66 | 50.84 | 53.37 | 55.47 | <19.53 | 31.96 | <28.09 | <25.25 | <25.25 | <24.18 | <23.93 | 23.46 | <26.66 | <26.54 | <17.87 | 15.36 | <16.05 | <25.96 | <29.02 | 49.37 | 32.4 | <20.87 | <30.99 | <27.54 | <30.44 | <27.08 | 18.16 | 36.57 | <28.24 | 33.33 | <30.24 | <14.85 | 35.64 | <28.63 | <28.99 | <24.96 | 12.22 | <25.09 | <34.06 | <38.42 | <22.04 | 399.49 | 415.13 | 420.84 | 47.69 | 49.78 | 53.14 | <35.58 | <31.61 | 56.24 | <31.46 | <30.50 | <36.81 | <30.99 | 22.68 | <29.21 | <29.63 | <33.31 | <30.38 | 33.61 | <31.16 | <21.09 | <24.37 | <25.37 | <25.21 | 22.73 | <24.22 | 35.21 | <30.20 | <28.59 | <28.07 | <25.86 | <24.23 | <23.16 | <23.88 | <24.33 | 406.01 | 408.61 | 442.97 | 48.12 | 54.44 | 48.98 | <55.41 | <52.25 | 58.81 | <34.51 | <37.21 | 30.29 | <28.72 | <24.37 | <29.45 | <36.96 | <35.11 | <33.30 | <26.06 | <24.55 | 24.79 | <25.54 | <25.99 | 391.51 | 386.02 | 386.3 | 49.42 | 50.8 | 51.45 | 1342.9 | 1352.06 | 1367.31 | <248.18 | <23.24 | <21.64
K39 | 446.82 | 450.81 | 460.84 | 63.56 | 59.28 | 59.79 | 14230.92 | 14119.89 | 14138.35 | <13.56 | 16.91 | 12.41 | <3.14 | <3.14 | <3.28 | <5.35 | <12.55 | <13.11 | <11.90 | <7.30 | <5.65 | <11.75 | <12.53 | <11.92 | <6.92 | <8.85 | <12.18 | <11.84 | <12.40 | <12.01 | <13.50 | <6.41 | <10.68 | <12.64 | <12.48 | <11.89 | <11.57 | <12.42 | <12.16 | 460.19 | 462.67 | 465.98 | 61.84 | 62.76 | 64.39 | <10.16 | <12.05 | <13.88 | <11.54 | <7.97 | <8.55 | <12.00 | <12.39 | <12.00 | <5.77 | <8.91 | <9.22 | <12.59 | <11.51 | <7.23 | <5.88 | <6.55 | <12.50 | <11.53 | <11.25 | <6.04 | <16.78 | <12.72 | <13.90 | <12.99 | <6.41 | <10.51 | <10.60 | <13.35 | <12.83 | <13.02 | <10.66 | 461.6 | 461.81 | 468.06 | 63.8 | 62.56 | 68.54 | <7.87 | <12.45 | <12.16 | <11.08 | <11.35 | <11.09 | <10.34 | <5.24 | <11.70 | <11.40 | <7.88 | <4.97 | <6.94 | <11.55 | <12.25 | <12.75 | <12.58 | <8.89 | <13.31 | <12.15 | <13.51 | <12.20 | <7.39 | <12.65 | <12.12 | <12.21 | <12.40 | <6.33 | <11.89 | <12.26 | <12.27 | <10.47 | <5.08 | <10.31 | <13.72 | <15.90 | <8.74 | 462.66 | 466 | 462.44 | 62.37 | 62.16 | 65.15 | <15.12 | <14.23 | <14.22 | <13.70 | <13.17 | <14.98 | <13.53 | <6.65 | <12.45 | <13.16 | <14.12 | <41.46 | <12.42 | <13.68 | <9.23 | <10.54 | <10.98 | <10.94 | <8.04 | <10.46 | <12.33 | <11.95 | <12.35 | <12.46 | <11.45 | <10.67 | <10.34 | <10.23 | <10.26 | 459.07 | 459.67 | 470.12 | 62.08 | 67.82 | 61.58 | <22.28 | <20.87 | <15.00 | <15.23 | <16.69 | <12.17 | <12.56 | <10.54 | <12.40 | <15.83 | <15.61 | <14.70 | <11.72 | <11.14 | <10.90 | <11.39 | <11.57 | 477.47 | 477.13 | 469.7 | 60.68 | 62.77 | 62.33 | 14417.03 | 14499.29 | 14696.43 | <9.49 | <9.26 | 10.11
Ca43 | 79858.62 | 79231.28 | 78558.54 | 85046.74 | 85042.13 | 87087.98 | 48902.34 | 48784.01 | 49228.46 | 493.44 | 419.84 | 2237.32 | 474.5 | 425.95 | 329.23 | 339.78 | 584.67 | <482.88 | 462.31 | 408.58 | 357.82 | 566.93 | 529.96 | 662.25 | 422.35 | 654.72 | <438.79 | 671.16 | 561.85 | <481.18 | <504.01 | 368.55 | 576.44 | 425.03 | <493.25 | 529.3 | 715.17 | 1115.57 | 557.94 | 80554.88 | 80022.34 | 79531.17 | 86473.45 | 87314.63 | 87243.54 | 356.57 | <482.42 | <484.13 | 621.88 | 324.64 | 671.61 | 687.46 | 532.11 | <441.72 | 406.14 | 455.31 | 834.84 | <481.62 | 661.02 | 588.46 | 497.92 | 485.57 | 931.62 | 504.71 | <427.83 | 332.9 | <636.26 | <441.86 | 1051.23 | <429.84 | 369.17 | 602.2 | 693.01 | <451.01 | 700.59 | 646.51 | <426.03 | 80157.48 | 80784.4 | 80749.05 | 86586.78 | 86868.09 | 88535.36 | 467.74 | <468.13 | <1356.44 | <392.06 | 583.3 | <444.40 | 749.28 | 339.17 | <453.45 | 578.36 | <2189.77 | 375.49 | 363.03 | 617.58 | <393.92 | 591.43 | <455.23 | 519.45 | 648.54 | 546.82 | 566.65 | <1277.55 | 584.33 | <515.16 | <520.59 | <1143.69 | 528.43 | 798.11 | 635.42 | 981.59 | 641.32 | 656.21 | 364.18 | 579.17 | 683.02 | <545.09 | 360.74 | 81203.92 | 81534.95 | 82190.38 | 88707.73 | 89170.31 | 88769.16 | <479.23 | <463.11 | 467.78 | <528.92 | <487.92 | <623.41 | 910.11 | 295.41 | 668.39 | <442.21 | 519.65 | <471.22 | <472.98 | <498.73 | 408.06 | 754.24 | 794.09 | 420.3 | 299.34 | 538.17 | 413.87 | 719.31 | <482.91 | 483.26 | 732.37 | 610.78 | <394.96 | 710.37 | 871.83 | 81974.83 | 81748.44 | 83003.73 | 91483.94 | 90711.43 | 90651.86 | <675.73 | 603.66 | <500.71 | <567.58 | 674.83 | 426.74 | <458.75 | 559.27 | <490.94 | <693.66 | 674.02 | <516.62 | 550.17 | 631.46 | 702.01 | <410.12 | 503.15 | 84000.34 | 84818.66 | 84045.38 | 89216.78 | 87853.94 | 88337.84 | 51117.4 | 51519.73 | 52230.12 | 408.4 | 536.86 | 990.08
Ca44 | 80631.94 | 79283.69 | 79463.46 | 82352.82 | 82500.4 | 83813.3 | 47076.83 | 47322.17 | 47301.34 | <122.61 | <101.94 | 483.39 | <26.90 | <27.77 | <29.23 | <43.70 | <107.80 | <1369.65 | <101.49 | <59.82 | <46.37 | <98.14 | <101.25 | <99.52 | <58.30 | <72.48 | <100.56 | <97.79 | <98.42 | <101.99 | <114.74 | <51.78 | <85.73 | <104.62 | <102.53 | <97.39 | <91.13 | <98.64 | <97.25 | 80764.83 | 80194.45 | 79957.53 | 83211.13 | 83609.66 | 83502.07 | <83.35 | <95.12 | <110.66 | <87.65 | <61.27 | <68.58 | <95.63 | <94.73 | <97.74 | <45.45 | <68.74 | <65.68 | <94.49 | <86.86 | <53.90 | <44.63 | <50.80 | <94.60 | <87.08 | <88.18 | <46.06 | <128.11 | <96.71 | <100.11 | <96.15 | <49.58 | 81.21 | <82.04 | <104.88 | <95.83 | <96.60 | 77.12 | 79694.59 | 80323.79 | 81189.68 | 84204.66 | 83125.38 | 85364.88 | <59.62 | <95.36 | <220.61 | <85.24 | <86.97 | <81.13 | <81.14 | <39.06 | <88.70 | <88.82 | <57.24 | <39.81 | <51.47 | <89.07 | <91.21 | <94.76 | <96.01 | <67.33 | <99.97 | <93.20 | <96.77 | <569.58 | <56.92 | <97.04 | <88.37 | <194.71 | 108.5 | <46.15 | <90.13 | <90.47 | <89.40 | <77.52 | <39.30 | <74.91 | <100.66 | <119.80 | <65.70 | 81120.44 | 82189.27 | 82520.97 | 85202.6 | 85537.82 | 85283.21 | <114.74 | <104.77 | <109.66 | <104.35 | <96.48 | <1012.92 | <103.13 | <46.81 | <91.07 | <95.30 | <101.50 | <103.57 | <90.41 | <99.82 | <68.10 | <74.93 | <76.95 | <76.51 | <58.20 | <78.29 | <90.67 | <88.54 | <85.09 | <89.62 | <82.35 | <74.83 | <78.79 | <75.32 | <71.40 | 81913.23 | 82128.09 | 82879.05 | 86050.1 | 85312.09 | 85190 | <162.86 | <156.17 | <113.46 | <111.46 | <122.84 | <88.11 | <90.19 | <73.07 | <88.15 | <114.62 | <107.51 | <106.22 | <84.06 | <78.70 | <79.09 | <659.86 | <82.03 | 83828.92 | 83355.44 | 83346.59 | 86315.49 | 85468.43 | 85519.41 | 48668.88 | 48624.89 | 49585.63 | <69.70 | <67.16 | <59.31
Sc45 | 449.91 | 448.34 | 451.72 | 52.36 | 52.63 | 53.08 | 40.04 | 40.52 | 40.21 | <1.29 | <1.09 | <0.93 | <0.28 | <0.29 | <0.29 | <0.54 | <1.12 | <1.29 | <0.96 | <0.69 | <0.48 | <1.14 | <1.15 | <1.04 | <0.67 | <0.84 | <1.18 | <1.23 | <1.09 | <1.20 | <1.33 | <0.61 | <0.93 | <1.24 | <1.24 | <1.03 | <1.05 | <1.17 | <1.17 | 447.5 | 442.62 | 440.12 | 46.93 | 47.08 | 47.4 | <0.99 | <1.27 | <1.33 | <1.11 | <0.78 | <0.86 | <1.20 | <1.20 | <1.28 | <0.57 | <0.91 | <0.88 | <1.36 | <1.10 | <0.70 | <0.56 | <0.61 | <1.33 | <1.12 | <1.14 | <0.64 | <1.73 | <1.31 | <1.57 | <1.26 | <0.66 | <1.04 | <1.05 | <1.38 | <1.29 | <1.30 | <1.09 | 442.66 | 449.11 | 449.37 | 44.91 | 46.32 | 46.13 | <0.82 | <1.33 | <1.31 | <1.31 | <1.24 | <1.30 | <1.10 | <0.56 | <1.24 | <1.17 | <0.85 | <0.52 | <0.69 | <1.21 | <1.40 | <1.37 | <1.25 | <0.95 | <1.51 | <1.22 | <1.46 | <1.39 | <0.90 | <1.28 | <1.42 | <1.33 | <1.36 | <0.75 | <1.27 | <1.42 | <1.24 | <1.21 | <0.58 | <1.21 | <1.51 | <1.77 | <0.93 | 461.55 | 452.26 | 459.48 | 45.22 | 45.47 | 46.05 | <1.66 | <1.59 | <1.59 | <1.44 | <1.54 | <1.78 | <1.54 | <0.68 | <1.46 | <1.39 | <1.45 | <1.49 | <1.33 | <1.51 | <1.02 | <1.22 | <1.26 | <1.19 | <0.90 | <1.20 | <1.39 | <1.47 | <1.36 | <1.47 | <1.23 | <1.14 | <1.16 | <1.18 | <1.19 | 459.76 | 454.33 | 457.25 | 44.51 | 45.8 | 45.55 | <2.65 | <2.38 | <1.76 | <1.83 | <2.09 | <1.28 | <1.50 | <1.18 | <1.47 | <1.84 | <1.73 | <1.66 | <1.44 | <1.21 | <1.25 | <1.29 | <1.25 | 468.77 | 468.96 | 469.72 | 44.7 | 44.71 | 44.5 | 35.47 | 35.78 | 34.95 | <1.24 | <1.06 | <1.01
Ti49 | 437.64 | 435.36 | 441.69 | 39.35 | 40.8 | 41.03 | 12968.05 | 13028.71 | 13025.66 | <5.41 | <5.31 | <4.66 | 11.93 | 7.36 | 11.33 | 48.65 | 130.09 | 78.31 | 50.69 | 43.56 | 62.29 | 61.96 | 59.84 | 56.21 | 78.94 | 38.21 | 36.52 | 21.57 | 30.1 | 21.67 | 25.51 | 17.01 | 12.53 | 17.26 | 13.56 | 14.3 | 15.11 | 15.01 | 21.11 | 448.48 | 437.42 | 443.22 | 39.84 | 42.68 | 39.86 | 54.79 | 26.13 | 27.58 | 26.6 | 24.18 | 31.8 | 60.42 | 37.88 | 39.07 | 39.36 | 53.92 | 50.81 | 45.71 | 46.74 | 32.08 | 39.94 | 73.74 | 72.02 | 77.67 | 51.99 | 35.06 | 37.35 | 31.11 | 27.12 | 26.43 | 36.69 | 35.27 | 26.11 | 43.8 | 63.77 | 50.03 | 57.7 | 443.91 | 447.34 | 451.22 | 42.98 | 41.32 | 41.74 | 134.27 | 118.84 | 95.4 | 125.25 | 100.06 | 93.37 | 88.48 | 176.84 | 181.69 | 146.13 | 174.1 | 152.98 | 103.3 | 91 | 147.33 | 105.97 | 112.95 | 69.57 | 67.54 | 74.53 | 57.34 | 59.28 | 56.59 | 67.36 | 56.46 | 64.78 | 62.1 | 71.5 | 55 | 50.34 | 57.5 | 40.86 | 54.06 | 102.14 | 87.28 | 97.96 | 105.32 | 451.34 | 456.24 | 465.15 | 42.34 | 40.62 | 43.06 | 281.46 | 172.45 | 165.55 | 133.78 | 183.36 | 210.61 | 230.68 | 119.65 | 196.59 | 111.23 | 129.92 | 180.29 | 597.48 | 209.21 | 33.81 | 51.34 | 56.77 | 64.9 | 29.36 | 33.05 | 55.08 | 60.37 | 58.43 | 33.81 | 48.34 | 53.44 | 48.31 | 57.45 | 47.96 | 455.56 | 457.12 | 455.69 | 42.54 | 42.62 | 41.16 | 492 | 223.26 | 584.51 | 615.73 | 549 | 149.82 | 115.5 | 46.31 | 42.85 | 54.46 | 42.74 | 50.07 | 49.97 | 71.74 | 44.34 | 40.76 | 46.42 | 466.26 | 464.43 | 467.64 | 41.1 | 40.72 | 41.28 | 13532.9 | 13508.44 | 13738.43 | <3.60 | <3.46 | <2.88
V51 | 438.16 | 434.09 | 439.18 | 38.59 | 37.5 | 38.84 | 411.53 | 413.02 | 418.78 | <0.50 | <0.40 | <0.34 | 8.58 | 6.32 | 8.18 | 29.66 | 29.77 | 29.42 | 29.07 | 29.33 | 104.64 | 100.31 | 96.9 | 98.9 | 100.5 | 11.22 | 9.94 | 9.67 | 11.16 | 10.91 | 10.82 | 9.85 | <0.50 | <0.55 | <0.49 | <0.42 | <0.54 | <0.44 | <0.46 | 447.32 | 439.18 | 438.87 | 38.59 | 38.93 | 38.94 | 10.35 | 9.36 | 8.16 | 9.39 | 10.05 | 11.34 | 12.67 | 8.17 | 12.24 | 10.9 | 3.4 | 3.38 | 3.73 | 3.3 | 3.27 | 6.28 | 7.37 | 8.42 | 5.69 | 6.72 | 4.64 | 4.86 | 3.95 | 5.3 | 5.83 | 4.47 | 5.14 | 4.46 | 5.01 | 5.22 | 5 | 5.21 | 444.59 | 444.51 | 445.98 | 39.52 | 39.53 | 40.73 | 79.95 | 80.4 | 70.67 | 77.56 | 76.39 | 70.61 | 69.99 | 107.36 | 109.2 | 102.72 | 107.19 | 113.16 | 41.58 | 41.8 | 43.05 | 40.37 | 41.74 | 27.94 | 27.37 | 25.7 | 25.07 | 26.59 | 30.43 | 28.15 | 28.71 | 26.21 | 28.54 | 32.26 | 37.11 | 30.13 | 30.49 | 28.48 | 19.65 | 20.23 | 20.06 | 18.13 | 21.2 | 450.59 | 451.31 | 451.73 | 40.28 | 40.13 | 40.3 | 9.14 | 8.54 | 7.69 | 7.51 | 8.68 | 7.78 | 8.63 | 13.46 | 14.67 | 11.24 | 12.75 | 15.22 | 16.25 | 14.51 | 12.88 | 9.66 | 9.54 | 9.46 | 11.48 | 41.76 | 43.32 | 38.17 | 38.59 | 39.57 | 42.93 | 45.3 | 44.79 | 44.23 | 44.73 | 447.93 | 449.98 | 449.15 | 40.7 | 40.4 | 40.77 | 50.46 | 25.17 | 29.42 | 27.87 | 28.3 | 22.92 | 19.65 | 28.13 | 28.07 | 29.18 | 29.7 | 28.06 | 22.66 | 23.23 | 22.22 | 22.4 | 21.28 | 471.98 | 472.83 | 465.07 | 39.98 | 40.46 | 39.58 | 426.15 | 430.16 | 440.32 | <0.44 | <0.36 | <0.42
Cr53 | 406.97 | 401.6 | 410.91 | 35.61 | 36.81 | 37.43 | 14.59 | 13.89 | 14.57 | 1030.28 | 1036.04 | 1028.3 | <1.45 | <1.34 | <1.47 | 4271.32 | 3184.59 | 3977.64 | 3640.61 | 4254.9 | 2341.33 | 2340.63 | 2261.26 | 2173.81 | 2224.15 | 1001.79 | 1117.91 | 1052.55 | 1171.7 | 1059.91 | 1051.72 | 847.69 | 5041.25 | 4978 | 5312.98 | 4988 | 4775.45 | 5028.93 | 4562.78 | 413.32 | 405.01 | 406.78 | 36.3 | 37.98 | 36.62 | 3905.3 | 3955.19 | 3905.34 | 4114.64 | 3906.26 | 4419.03 | 4262.47 | 4949.15 | 4704.15 | 4194.79 | 733.43 | 767.52 | 716.93 | 792.9 | 706.68 | 3741.31 | 3524.45 | 3812.99 | 3892.43 | 4056.38 | 5073.18 | 5104.8 | 6327.16 | 4857.56 | 8404.2 | 3433.94 | 3545.51 | 3413.27 | 3812.99 | 4182.53 | 4050.77 | 4099.65 | 403.13 | 401.46 | 412.73 | 36.13 | 37.43 | 37.81 | 3146.46 | 3455.94 | 3370.21 | 3327.21 | 3326.27 | 3183.33 | 2909.43 | 1718.61 | 1918.05 | 1602.25 | 1764.22 | 2078.12 | 2223.76 | 2199.7 | 2388.57 | 2358.63 | 2440.95 | 1267.33 | 1314.56 | 1381.21 | 1364.76 | 1279.79 | 848.57 | 908.84 | 906.74 | 899.43 | 892.01 | 1333.7 | 1451.14 | 1330.13 | 1282.12 | 1177.31 | 758.93 | 865.25 | 921.8 | 849.58 | 818.63 | 403.48 | 410 | 409.2 | 37.62 | 36.7 | 37.15 | 4931.91 | 5059.5 | 5071.28 | 5204.14 | 4990.19 | 5067.03 | 5080.47 | 941.82 | 1134.6 | 1204.5 | 1292.22 | 1391.91 | 2419.32 | 1781.81 | 1634.64 | 2191.76 | 2261.44 | 2226.76 | 1712.66 | 1231.27 | 1134.18 | 1017.52 | 994.61 | 1164.82 | 3072.76 | 3182.16 | 3077.45 | 3159.02 | 3195.77 | 398.96 | 401.45 | 405 | 37.91 | 37.38 | 37.07 | 756.61 | 530.25 | 840.82 | 912.9 | 946.24 | 2020.87 | 2722.01 | 3920.71 | 4898.47 | 5174.61 | 5372.03 | 5562.57 | 2005.02 | 2006.69 | 1940.56 | 1939.25 | 1880.85 | 415.69 | 417.91 | 414.52 | 37.29 | 37.67 | 37.89 | 16.19 | 13.77 | 15.51 | 1040.55 | 1070.36 | 1109.05
Mn55 | 445.58 | 448.46 | 444.6 | 39.04 | 39.45 | 39.49 | 1512.52 | 1522.37 | 1516.84 | <1.49 | <1.18 | <1.06 | <0.31 | <0.32 | <0.34 | <0.53 | <1.28 | <1.28 | <1.12 | <0.73 | <0.57 | <1.17 | <1.23 | <1.25 | <0.76 | <0.89 | <1.16 | <1.17 | <1.17 | <1.20 | <1.37 | <0.69 | <1.07 | <1.35 | <1.31 | <1.24 | <1.18 | <1.30 | <1.19 | 449.62 | 444.71 | 445.75 | 39.51 | 39.69 | 39.98 | <1.08 | <1.26 | 1.43 | <1.21 | <0.85 | <0.88 | <1.24 | <1.34 | <1.19 | <0.62 | <0.93 | <0.97 | <1.43 | <1.13 | <0.78 | <0.63 | <0.68 | <1.26 | <1.20 | <1.20 | <0.63 | <1.81 | <1.40 | <1.50 | <1.52 | <0.67 | <1.18 | <1.11 | <1.34 | <1.43 | <1.37 | <1.11 | 434.92 | 434.9 | 441.35 | 39.9 | 40.08 | 40.34 | <0.88 | <1.44 | <3.31 | <1.22 | <1.23 | <1.27 | <1.08 | <0.58 | <1.24 | <1.27 | <0.80 | <0.52 | <0.75 | <1.16 | <1.38 | <1.46 | <1.36 | <0.99 | <1.39 | <1.36 | <1.40 | <4.45 | <0.84 | 3.55 | <1.28 | <1.37 | <1.40 | <0.66 | 1.47 | <1.34 | <1.35 | <0.99 | <0.56 | <1.21 | <1.54 | <1.76 | <0.99 | 441.36 | 438.21 | 440.27 | 39.38 | 40.28 | 39.67 | <1.72 | <1.48 | <1.52 | <1.49 | <1.53 | <1.65 | <1.53 | <0.71 | <1.53 | <1.43 | <1.59 | <1.41 | <1.49 | <1.53 | <1.04 | <1.09 | <1.25 | <1.32 | <0.90 | <1.23 | <1.40 | <1.34 | <1.45 | <1.34 | <1.23 | <1.26 | <1.17 | <1.07 | <1.16 | 431.36 | 433.2 | 436.71 | 40.01 | 40.06 | 39.81 | <2.97 | <2.59 | <1.79 | <1.79 | <1.89 | <1.35 | <1.41 | <1.16 | <1.39 | <1.84 | <1.80 | <1.61 | <1.32 | <1.22 | <1.28 | <7.18 | <1.36 | 454.79 | 460.63 | 453.64 | 39.29 | 39.56 | 39.17 | 1469.39 | 1472.71 | 1503.58 | <1.23 | <1.07 | <1.03
Fe56 | 469.49 | 461.23 | 466.48 | 46.56 | 47.61 | 48.38 | 93876.63 | 94449.3 | 94087.38 | 89.99 | 144.2 | 147 | 442.84 | 367.29 | 420.69 | 7081.44 | 7743.16 | 8291.21 | 7807.52 | 7114.12 | 7031.23 | 7540.09 | 7453.78 | 7414.58 | 7068.88 | 4499.7 | 4901 | 4418.09 | 4001.63 | 3965.3 | 3801.77 | 3592.34 | <12.60 | <14.75 | <14.54 | <13.96 | <13.32 | <14.48 | <14.06 | 455.38 | 459.84 | 462.45 | 49.14 | 49.32 | 49.32 | 5412.39 | 5279.42 | 5392.39 | 5410.12 | 4996.23 | 3597.7 | 3933.97 | 3777.95 | 3739.55 | 3536.13 | 1004.96 | 1060.22 | 1020.7 | 1057.79 | 892.21 | 912.95 | 976.85 | 950.86 | 974.04 | 995.04 | 790.89 | 792.85 | 959.25 | 790.93 | 1102.25 | 743.45 | 810.76 | 765.54 | 844.13 | 885.6 | 862.73 | 916.8 | 449.51 | 456.41 | 461.73 | 47.32 | 50.17 | 53.41 | 127.76 | 136.83 | 122.68 | 139.72 | 135.23 | 123.12 | 126.01 | 383.94 | 436.72 | 422.04 | 536.3 | 400.18 | 432.85 | 467.43 | 497.38 | 491.44 | 498.85 | 3694.24 | 3769.8 | 3840.8 | 3853.3 | 3852.83 | 4341.43 | 4542.34 | 4423.05 | 4440.08 | 4575.07 | 5241.8 | 6057.54 | 4792.54 | 4662.48 | 4444.44 | 4341.35 | 4890.53 | 5230.55 | 5217.81 | 4966.56 | 445.22 | 452.81 | 459.05 | 48.24 | 50.21 | 49.49 | 2108.3 | 2066.55 | 2019.76 | 2019.66 | 2043.09 | <109.63 | 2023.25 | 732.08 | 788.89 | 710.64 | 692.64 | 788.7 | 959.45 | 863.27 | 7701.99 | 7623.59 | 7533.36 | 7387.72 | 7327.48 | 7261.66 | 7618 | 7111.84 | 6825.04 | 7263.27 | 7331.91 | 7294.88 | 7292.25 | 7360.59 | 7139 | 445.7 | 450 | 458.45 | 49.54 | 49.37 | 50.12 | 1016.43 | 807.46 | 896.91 | 886.18 | 856.39 | 671.83 | 640.58 | 6942.58 | 6927.02 | 7028.5 | 6922.53 | 7274.96 | 6848.32 | 7101.6 | 6922.71 | 6882.58 | 6897.85 | 460.33 | 468.37 | 462.18 | 48.22 | 49.01 | 47.85 | 90524.45 | 91637.67 | 92372.2 | 127.46 | 128.38 | 136.04
Fe57 | 570.95 | 576.98 | 565.28 | 261.92 | 255.94 | 260.71 | 70980.26 | 71344.48 | 71315.13 | 67.7 | 106.63 | 71.71 | 345.14 | 278.36 | 314.99 | 5331.51 | 5655.23 | 6135.6 | 5711.49 | 5130.75 | 5129.12 | 5384.87 | 5406.81 | 5465.82 | 5129.53 | 3228.82 | 3684.96 | 3346.97 | 2968.81 | 2969.65 | 2872.17 | 2703.37 | <42.62 | <50.30 | <45.34 | <47.30 | <42.66 | <45.88 | <48.73 | 485.61 | 470.39 | 473.2 | 168.7 | 174.35 | 171.57 | 4011.15 | 3992.79 | 3875.91 | 3992.19 | 3720.23 | 2617.78 | 2904.43 | 2874.59 | 2724 | 2625.47 | 825.95 | 777.87 | 699.16 | 757.12 | 666.67 | 734.71 | 758.88 | 695.94 | 725.85 | 815.5 | 593.88 | 562.43 | 718.92 | 551.28 | 822.63 | 572.74 | 613.74 | <137.53 | 620.69 | 712.72 | 632.95 | 666.98 | 444.16 | 447.84 | 454.15 | 148.01 | 140.8 | 154.92 | 104.07 | 120.88 | 77.85 | 104.56 | 124.57 | 104.88 | 95.16 | 261.32 | 339.86 | 282.72 | 387.55 | 309.47 | 331.74 | 330.09 | 322.12 | 339.91 | 315.98 | 2677.27 | 2867.12 | 2867.21 | 2821.99 | 2967.02 | 3184.58 | 3368.98 | 3337.85 | 3324.54 | 3420.56 | 3847.72 | 4477.71 | 3497.72 | 3402.91 | 3426.35 | 3227.59 | 3703.91 | 3842.66 | 3934.17 | 3645.6 | 437.32 | 437.85 | 442.3 | 133.93 | 133.71 | 130.68 | 1584.26 | 1507.99 | 1513.91 | 1618.06 | 1553.43 | 1564.93 | 1556.05 | 550.03 | 593.15 | 492.25 | 509.16 | 570.78 | 700.52 | 656.53 | 5633.89 | 5587.47 | 5496.26 | 5560.21 | 5421.07 | 5326 | 5658.82 | 5232.64 | 4994.19 | 5288.05 | 5409.31 | 5382.97 | 5416.96 | 5362.38 | 5117.05 | 414.67 | 418.92 | 427.78 | 129.24 | 126.31 | 127.59 | 767.98 | 571.47 | 690.67 | 651.49 | 716.84 | 522.7 | 510.13 | 5119.95 | 5139.74 | 5199.73 | 5112.27 | 5343.2 | 5036.9 | 5244.1 | 5025.2 | 5040.77 | 5164.03 | 432.1 | 430.55 | 426.18 | 125.32 | 125.11 | 120.94 | 68253.92 | 68995.45 | 70278.92 | 90.23 | 81.28 | 103.08
Co59 | 413.07 | 412.5 | 413.92 | 36.21 | 36 | 36.47 | 37.69 | 37.54 | 38.24 | <0.47 | <0.235 | <0.39 | <0.117 | <0.089 | <0.080 | <0.180 | <0.45 | <0.39 | <0.47 | <0.31 | 0.243 | <0.45 | <0.54 | <0.48 | <0.27 | <0.34 | <0.36 | 0.34 | <0.52 | <0.51 | <0.53 | <2.38 | <0.41 | <0.37 | <0.44 | <0.44 | <0.39 | <0.46 | <0.48 | 417.62 | 413.11 | 413.94 | 37.09 | 36.6 | 36.56 | <0.43 | <0.50 | <0.46 | <0.31 | <0.26 | <0.29 | <0.53 | <0.41 | <0.45 | <0.231 | <0.28 | <0.25 | <0.44 | <0.54 | <0.29 | <0.32 | <0.208 | <0.52 | <0.35 | <0.47 | <0.237 | <0.57 | <0.38 | <0.49 | <0.41 | <0.250 | <0.41 | <0.41 | <0.55 | <0.48 | <0.42 | 0.44 | 405.74 | 409.84 | 412.15 | 36.43 | 37.39 | 37.17 | <0.36 | 0.5 | <1.42 | <0.50 | <0.41 | <0.46 | <0.54 | 0.157 | <0.38 | <0.55 | <0.29 | <0.239 | <0.29 | <0.40 | <0.58 | <0.58 | <0.52 | <0.41 | <0.60 | <0.38 | <0.51 | <0.45 | <0.26 | <0.54 | <0.52 | <0.52 | <0.49 | <0.211 | <0.46 | <0.53 | <0.48 | <0.44 | <0.28 | <0.34 | <0.63 | <0.58 | <0.34 | 404.79 | 409.05 | 408.16 | 36.79 | 36.52 | 37.4 | <0.55 | <0.70 | <0.55 | <0.68 | <0.66 | <0.74 | <0.73 | <0.251 | <0.62 | <0.71 | <0.61 | <0.62 | <0.43 | <0.59 | <0.53 | <0.53 | <0.49 | <0.45 | <0.37 | <0.41 | <0.55 | <0.55 | <0.61 | <0.42 | <0.52 | <0.44 | <0.41 | <0.39 | <0.46 | 399.18 | 396.16 | 404.78 | 36.71 | 37.06 | 37.05 | <1.03 | <0.73 | <0.58 | <0.76 | <0.73 | <0.53 | <0.57 | <0.56 | <0.60 | <0.65 | <0.69 | <0.51 | 0.39 | <0.51 | <0.46 | <0.41 | <0.42 | 415.27 | 417.68 | 410.82 | 35.9 | 36.48 | 35.28 | 36.4 | 36.98 | 37.2 | <0.40 | <0.30 | <0.51
Ni60 | 471.09 | 467.11 | 468.89 | 40.7 | 41.34 | 41.25 | 11.87 | 12.05 | 12.46 | <0.68 | 0.54 | <1.55 | <0.34 | <0.22 | <0.37 | <0.61 | <1.12 | <1.30 | 0.44 | <0.66 | 6.35 | 6.77 | 8.82 | 8.06 | 12.34 | <1.22 | <0.89 | <1.39 | <0.66 | <1.42 | <1.60 | <0.75 | <0.98 | <1.33 | <1.15 | <0.89 | <1.36 | <1.14 | 0.92 | 461.97 | 465.38 | 468.23 | 42 | 42.34 | 41.32 | <1.48 | 0.68 | <1.33 | <1.11 | <0.87 | <1.24 | <0.94 | 1.53 | <1.34 | 0.68 | 0.98 | 1.85 | <1.56 | 1.6 | 0.87 | <0.74 | 0.96 | <1.57 | <1.47 | <1.54 | <0.97 | <2.50 | 1.16 | 1.6 | <1.27 | 1.03 | 1.45 | 1.59 | <1.69 | 3.06 | <1.47 | <1.71 | 459.54 | 459.25 | 466 | 40.46 | 41.51 | 41.19 | <0.64 | <1.28 | <1.70 | <1.24 | <1.54 | <1.12 | <1.47 | <0.61 | <1.41 | <1.33 | <1.12 | <0.50 | <0.98 | <1.50 | <1.22 | <1.63 | <1.77 | <0.75 | <1.13 | <2.04 | <1.39 | <1.42 | 0.63 | <1.31 | <1.25 | <1.51 | <1.64 | <0.53 | 1.3 | <1.43 | <2.04 | <1.23 | <0.60 | <0.86 | 0.82 | <1.67 | <1.03 | 446.96 | 456.73 | 453.16 | 40.76 | 41.92 | 41.91 | <1.29 | <0.83 | <1.50 | 0.89 | 1.88 | <1.92 | <1.64 | <0.69 | <2.12 | <1.12 | <2.23 | <2.13 | <1.32 | <1.84 | <1.72 | <1.09 | <1.47 | <1.61 | <0.67 | <1.39 | 2.07 | 2.12 | 2.67 | 1.38 | <1.79 | 1.93 | 2.3 | <1.36 | 1.95 | 448.83 | 444.98 | 448.83 | 40.72 | 43.5 | 40.63 | <3.84 | <1.49 | <2.42 | <2.27 | <1.44 | <1.28 | <1.70 | <2.05 | <1.69 | <1.70 | <2.56 | <1.79 | <1.45 | <1.51 | <1.62 | <1.19 | <1.57 | 455.67 | 464.35 | 454.73 | 40.3 | 40.46 | 39.44 | 11.94 | 11.66 | 11.57 | <0.85 | <1.53 | <1.24
Ni62 | 477 | 459.98 | 476.94 | 43.69 | 42.42 | 38.84 | 12.59 | 14.22 | 13.32 | <10.40 | <9.01 | <9.91 | <1.47 | 2.8 | <2.50 | <2.96 | <10.81 | <8.87 | 6.54 | <7.32 | 9.3 | <8.25 | 12.86 | <11.14 | 13.53 | <9.42 | <9.61 | <11.23 | <4.48 | <11.47 | <10.91 | <4.58 | <9.46 | <10.13 | <11.10 | <9.65 | <9.32 | <12.77 | <11.69 | 464.15 | 465.02 | 470.84 | 40.57 | 40.2 | 41.06 | <11.48 | 6.79 | 8.6 | <7.59 | <8.95 | <9.26 | <6.44 | <13.34 | <11.25 | <5.80 | <5.13 | <7.05 | <6.75 | <10.05 | <4.78 | <3.18 | <5.62 | <11.74 | <10.06 | <11.35 | <4.68 | <14.43 | <10.85 | <11.87 | 7.52 | <5.16 | <5.68 | <12.24 | <7.32 | <12.08 | <8.72 | <10.91 | 448.83 | 472.65 | 456.92 | 43.24 | 42.88 | 39.82 | <6.18 | <13.41 | <19.02 | <7.35 | <11.50 | <7.62 | <9.19 | <5.55 | <9.61 | <9.07 | <7.65 | 3.98 | <4.75 | <12.14 | <9.67 | <12.23 | <11.02 | <8.86 | <14.46 | <9.85 | <10.95 | <11.93 | <7.37 | <13.66 | 10.2 | <22.69 | <10.02 | 3.66 | <8.25 | <10.94 | 9.98 | <11.16 | <5.04 | <7.20 | <13.53 | <16.11 | <8.62 | 450 | 458.37 | 452.98 | 40.85 | 43.76 | 44.03 | <8.80 | <17.06 | <14.48 | <9.78 | <11.98 | 15.27 | <13.71 | <6.06 | <10.26 | <12.14 | <11.55 | <9.52 | <11.61 | <13.81 | <9.84 | <7.44 | <10.98 | <11.88 | <9.73 | <10.38 | <8.69 | <6.92 | <15.07 | <15.21 | <11.30 | <6.08 | 6.86 | <9.33 | <10.22 | 449.73 | 442.22 | 440.61 | 40.78 | 42.95 | 45.25 | <16.59 | <17.61 | <12.52 | <12.65 | <12.04 | <10.09 | <10.37 | <6.60 | <8.96 | <21.24 | <14.28 | <10.61 | <12.14 | 8.29 | <10.13 | <6.66 | <6.78 | 453.03 | 458.86 | 462.93 | 44.71 | 42.1 | 41.68 | 11.62 | 15.59 | 13.74 | <9.16 | <8.81 | <8.47
Cu63 | 450 | 452.15 | 459.32 | 39.9 | 39.07 | 39.2 | 17.38 | 17.13 | 17.51 | <2.45 | <2.04 | <2.00 | <0.49 | <0.49 | <0.55 | <0.95 | <2.10 | 2.47 | <1.81 | <1.15 | <0.94 | <2.06 | <2.37 | <2.00 | <1.25 | <1.54 | <2.11 | <2.22 | <1.92 | <2.16 | <2.11 | <1.11 | <1.95 | <2.09 | <2.14 | 1.8 | <1.92 | <2.30 | <2.10 | 452.61 | 450.76 | 463.22 | 41.45 | 40.85 | 41.01 | <1.85 | <2.18 | <2.48 | <2.17 | <1.45 | <1.49 | <2.40 | <2.21 | <2.40 | <1.03 | <1.52 | <1.77 | <2.14 | 2.3 | <1.34 | <1.07 | <1.35 | 2.63 | <2.06 | 2.08 | <1.26 | <3.02 | <2.42 | <2.74 | <2.55 | <1.20 | <2.01 | <2.00 | <2.62 | <2.54 | <2.18 | <1.77 | 438.96 | 443.83 | 451.04 | 40.43 | 41.35 | 41.3 | 1.48 | <2.85 | <3.74 | <2.13 | <2.32 | <2.45 | <2.31 | <1.11 | <2.39 | <2.19 | <1.47 | <1.15 | <1.48 | <2.45 | <2.37 | <2.59 | <2.63 | <1.99 | <2.80 | <2.75 | <3.10 | <2.99 | 2.59 | <2.55 | <2.44 | <2.65 | <2.31 | <1.32 | 171.32 | <2.72 | <2.59 | <2.21 | <1.02 | 2.34 | <3.00 | <3.44 | <1.99 | 433.45 | 437.43 | 439.04 | 39.95 | 40.66 | 40.6 | <3.60 | <3.36 | <3.15 | <3.11 | <2.75 | <3.74 | <3.15 | <1.61 | <3.11 | <2.88 | <3.25 | <3.04 | <2.77 | <3.21 | <1.87 | <2.26 | <2.54 | <2.44 | <1.78 | <2.54 | <2.84 | <2.70 | <2.68 | <2.79 | <2.48 | <2.36 | <2.19 | <2.36 | <2.27 | 424.75 | 419.58 | 434 | 40.7 | 39.41 | 40.46 | <5.03 | <4.92 | <3.16 | <3.54 | <3.87 | <2.51 | <2.92 | <2.52 | <2.89 | <3.78 | <3.37 | <3.18 | <2.49 | <2.66 | <2.38 | <2.80 | <2.71 | 435.7 | 440.48 | 429.04 | 38.85 | 38.11 | 38.31 | 16.08 | 16.52 | 16.72 | <2.36 | <2.33 | <2.31
Cu65 | 451.43 | 450.63 | 453.7 | 39.65 | 38.47 | 40.33 | 17.65 | 18.21 | 17.65 | 37.59 | <3.07 | <2.60 | <0.76 | <0.79 | 0.7 | <1.46 | <3.01 | <2.86 | <2.82 | <1.63 | <1.31 | <2.61 | <3.07 | <2.55 | <1.61 | <2.14 | <3.41 | <3.33 | <2.83 | <2.74 | <3.61 | <1.50 | <2.54 | <3.03 | <3.25 | <2.67 | <2.34 | <3.24 | <3.37 | 450 | 450.8 | 459.74 | 39.89 | 41.24 | 40.87 | <2.70 | <4.75 | <3.94 | <3.39 | <2.17 | <2.07 | <2.56 | <2.72 | <3.40 | <1.49 | <2.34 | <2.03 | <2.54 | <2.84 | <1.78 | <1.56 | <1.97 | <3.55 | <3.07 | <2.76 | <1.88 | <4.08 | <3.06 | <3.21 | 4.19 | 13.8 | <2.93 | <3.02 | <2.83 | <3.36 | <3.78 | <2.49 | 443.4 | 441.16 | 460.39 | 41.61 | 41.2 | 40.05 | <2.49 | <3.39 | <4.50 | <3.00 | <3.26 | <3.31 | <2.75 | <1.45 | <3.37 | <3.09 | <2.24 | <1.45 | <1.90 | <2.84 | <3.99 | <3.35 | <3.65 | <2.68 | <4.88 | <4.21 | <4.41 | <4.07 | 2.64 | <3.26 | <3.30 | <3.78 | <4.14 | <1.80 | 174.22 | 6.12 | 3.82 | <3.03 | <1.30 | <3.08 | <3.49 | <5.01 | <2.48 | 431.52 | 441.1 | 437.23 | 38.9 | 39.99 | 39.38 | <4.75 | <4.81 | <4.24 | <4.37 | <4.58 | <24.69 | <3.88 | <1.78 | <4.18 | <3.64 | <4.08 | <3.82 | <19.93 | <4.24 | <2.79 | <2.54 | <3.22 | <3.01 | <2.51 | <3.19 | <3.66 | <3.21 | <3.36 | 3.53 | <3.52 | <2.77 | <2.93 | <3.23 | 3.14 | 425.96 | 422.62 | 431.43 | 40.1 | 40.83 | 40.35 | <7.09 | <6.55 | <4.49 | <4.54 | <4.91 | <3.44 | <4.23 | <3.66 | <3.83 | <5.87 | <5.82 | <4.25 | <4.52 | <3.68 | <4.45 | <4.03 | <4.05 | 436.04 | 437.8 | 431.22 | 37.24 | 39.05 | 37.81 | 16.47 | 16.82 | 16.62 | <3.12 | <3.13 | <3.38
Zn66 | 428.34 | 434.51 | 436.85 | 33.07 | 33.88 | 35.56 | 147.64 | 150.74 | 152.79 | <2.03 | <1.43 | <1.77 | <0.41 | 0.35 | <0.56 | <1.01 | <2.36 | <1.58 | <2.21 | 1.14 | <0.91 | <1.47 | <2.27 | <1.98 | <1.16 | <1.25 | <1.87 | <2.14 | <2.11 | <2.18 | <2.13 | <1.00 | <2.06 | <1.61 | <2.28 | <1.72 | <1.82 | <1.97 | <2.36 | 449.68 | 460.44 | 489.6 | 40.18 | 37.98 | 39.79 | <1.52 | <5.15 | <2.64 | <1.91 | <1.41 | <1.78 | <2.43 | <36.36 | <2.16 | <1.03 | 0.89 | <1.09 | <1.90 | <1.96 | <1.39 | <1.13 | <1.48 | <2.09 | <1.96 | <1.87 | <0.93 | <2.57 | <2.12 | <2.67 | <2.36 | <1.03 | <2.26 | 1.13 | <2.44 | <1.76 | <2.53 | <2.20 | 457.56 | 450.26 | 470.38 | 41.22 | 39.84 | 40.87 | <1.82 | <2.02 | <2.81 | <2.14 | <1.87 | <2.07 | <1.27 | <0.83 | <2.02 | <2.14 | <1.57 | <0.94 | <1.38 | 1.68 | <2.44 | <2.52 | <2.48 | <1.82 | <2.58 | <2.77 | <2.58 | <1.23 | <1.61 | <2.91 | <2.32 | <2.18 | <2.36 | 0.87 | 5.52 | <1.51 | <1.52 | 0.91 | <0.82 | <2.10 | <2.95 | <1.66 | <1.77 | 449.18 | 450.51 | 449.14 | 38.59 | 39.15 | 41 | <2.93 | <2.86 | <2.58 | <1.74 | <1.35 | <3.88 | <3.31 | <1.53 | <1.83 | <1.93 | <2.72 | <3.25 | <2.92 | <2.01 | <1.75 | <2.42 | <2.26 | <1.96 | <1.29 | <2.00 | <2.36 | <1.95 | <1.79 | <2.39 | <2.01 | <2.03 | <1.84 | <1.97 | <1.66 | 447.76 | 440.11 | 460.67 | 39.43 | 40.73 | 39.41 | <2.95 | <3.62 | 1.59 | <2.98 | <2.48 | <1.80 | <2.44 | <1.86 | <2.26 | <2.93 | <3.81 | <2.18 | <2.65 | <2.02 | <1.14 | <2.05 | <1.91 | 438.63 | 442.96 | 440.33 | 39.61 | 40.56 | 38.96 | 151.4 | 152.66 | 153.21 | <1.93 | <1.40 | <1.35
Zn67 | 429.34 | 436.11 | 452.94 | 33.19 | 35.76 | 32.91 | 164.37 | 167.48 | 166.3 | <14.42 | 13.8 | 13.94 | 8.03 | 7.95 | 10.35 | 11.84 | 17.21 | 17.1 | 15.03 | 7.62 | 12.01 | 19.1 | <13.94 | 14.28 | 9.34 | <11.64 | 20.22 | 14.52 | 17.32 | 9.34 | 17.87 | 11.96 | 11.84 | 12.75 | <9.20 | 9.74 | <13.81 | 16.03 | <11.57 | 459.97 | 466.3 | 476.03 | 39.91 | 36.66 | 40.95 | <11.86 | 7.19 | <12.28 | <12.58 | <7.81 | <8.85 | 25.89 | <11.05 | <12.04 | 13.24 | <9.50 | 16.1 | 19.51 | <12.90 | <9.15 | <6.98 | <8.33 | 17.2 | <10.55 | <8.70 | 6.92 | <15.13 | 10.79 | 12.46 | <10.18 | 8.7 | <9.41 | 10.96 | <12.14 | <12.92 | <16.68 | 11.48 | 458.07 | 454.44 | 472.48 | 37.36 | 37.7 | 41.98 | <7.24 | 8.46 | <21.58 | 11.8 | <13.48 | <15.47 | <10.77 | 13.23 | 9.22 | <10.62 | 15.01 | 6.41 | <7.18 | <15.20 | 11.74 | <17.56 | 15.06 | <8.48 | 9.8 | 6.9 | 10.17 | <12.76 | <9.32 | <16.01 | 13.95 | <16.28 | 18.62 | 10.52 | 15.24 | 10.77 | <12.90 | 14.52 | 7.57 | <10.90 | <12.95 | <15.41 | 12.36 | 439.56 | 459.3 | 465.11 | 36.68 | 39.33 | 39.48 | <14.59 | 18.54 | 15.88 | <14.80 | 16.32 | 13.42 | <11.36 | <7.78 | <13.44 | <16.83 | 15.61 | <12.88 | 12.64 | 13.39 | 11.25 | <12.33 | 11.61 | 17.03 | 9.86 | 14.62 | <10.18 | <12.81 | <13.16 | <14.55 | <9.37 | 6.97 | <9.88 | 8.66 | <10.93 | 436.19 | 423.4 | 459.01 | 37.21 | 41.8 | 38.34 | <23.81 | <23.82 | 18.53 | <10.48 | <16.29 | 11.55 | 14.59 | <13.39 | 17.01 | <13.63 | <8.37 | 13.66 | <12.98 | 8.89 | 11.28 | 12.69 | <11.23 | 436.29 | 443.99 | 434.69 | 37.36 | 42.97 | 42.11 | 161.49 | 159.92 | 168.37 | 15.22 | 13.77 | 11.19
Ga69 | 433.33 | 435.42 | 443.2 | 37.23 | 37.71 | 37.59 | 39.94 | 40.05 | 40.96 | <0.29 | <0.36 | <0.235 | 41.09 | 38.15 | 38.15 | 57.79 | 68.53 | 68.87 | 67.43 | 57.38 | 73.94 | 91.8 | 89.21 | 88.85 | 78.53 | 37.39 | 45.15 | 44.65 | 44.08 | 46.63 | 45.86 | 36.95 | 0.15 | 0.33 | 0.48 | 0.27 | 0.41 | 0.36 | <0.32 | 435.98 | 435.48 | 452.19 | 39.36 | 39.43 | 39.81 | 55.88 | 55.91 | 58.89 | 57.09 | 50.59 | 41.37 | 48.49 | 46.78 | 45.25 | 33.77 | 29.7 | 36.9 | 38.29 | 36.66 | 28.49 | 29.44 | 34.85 | 41.28 | 42.21 | 42.85 | 30.67 | 35.16 | 39.02 | 36.64 | 39.17 | 30.97 | 37.83 | 35.44 | 37.77 | 39.28 | 40.84 | 38.55 | 430.47 | 428.4 | 440.14 | 39.27 | 38.7 | 40.09 | 58.85 | 65.04 | 59.93 | 59.42 | 57.47 | 55.52 | 58.83 | 50.94 | 65.97 | 68.01 | 65.67 | 53.65 | 26.84 | 30.4 | 33.38 | 31.94 | 35.1 | 79.04 | 92.66 | 90.03 | 92.32 | 90.53 | 73.06 | 88.67 | 88.9 | 84.17 | 88.67 | 68.65 | 77.22 | 83.19 | 79.58 | 78.03 | 40.18 | 53.57 | 55.26 | 60.31 | 47.37 | 426.73 | 431.41 | 429.14 | 38.62 | 38.88 | 39.87 | 29.52 | 26.15 | 28.63 | 28.34 | 26.66 | 25.11 | 26.27 | 129.63 | 125.42 | 128.39 | 112.06 | 132.13 | 226.88 | 186.6 | 78.03 | 78.71 | 75.8 | 77.89 | 72.34 | 82.71 | 86.12 | 83.31 | 78.18 | 86.72 | 71.51 | 68.82 | 75.11 | 71.46 | 62.34 | 420.97 | 418.86 | 432.75 | 39.27 | 38.99 | 39.58 | 60.86 | 48.93 | 52.66 | 51.76 | 54.88 | 47.95 | 50.35 | 61.31 | 67.18 | 67.67 | 64.14 | 70.99 | 85.06 | 84.03 | 80.38 | 76.79 | 85.35 | 431.84 | 441.31 | 432.08 | 37.84 | 38.7 | 38.41 | 29.6 | 30.45 | 30.26 | <0.210 | <0.29 | <0.39
Ga71 | 433.05 | 436.43 | 433.79 | 37.13 | 36.65 | 37.28 | 21.56 | 22.29 | 22.15 | 0.33 | <0.52 | <0.44 | 41.67 | 39.82 | 38.3 | 57.71 | 67 | 71.57 | 70.45 | 57.47 | 74.58 | 93.2 | 93.89 | 90.66 | 76.6 | 37.47 | 48.58 | 43.9 | 47.24 | 45.62 | 47.1 | 38.06 | 0.44 | <0.48 | 0.32 | <0.39 | 0.32 | <0.48 | 0.38 | 435.93 | 433.81 | 445.66 | 39 | 38.86 | 39.29 | 54.8 | 57.45 | 61.84 | 58.62 | 49.38 | 43.31 | 47.81 | 48.46 | 44.14 | 35.96 | 35.03 | 38.13 | 39.03 | 34.71 | 28.63 | 31.75 | 36.24 | 40.13 | 46.39 | 39.91 | 29.69 | 36.81 | 39.38 | 34.03 | 38.58 | 31.29 | 35.09 | 35.6 | 40.14 | 38.89 | 41.63 | 39.52 | 433.38 | 434.48 | 441.12 | 39.35 | 39.67 | 39.96 | 61.31 | 68.64 | 59.39 | 63.14 | 55.52 | 57.22 | 59.95 | 53.14 | 67.6 | 69.49 | 66.61 | 56.47 | 27.34 | 33.05 | 33.49 | 33.17 | 34.4 | 79.48 | 91.38 | 96.9 | 93.45 | 89.49 | 73.82 | 90.09 | 91.26 | 89.54 | 91.05 | 71.42 | 80.1 | 86.86 | 83.06 | 79.5 | 41.66 | 51.29 | 58.05 | 56.51 | 47.14 | 427.66 | 430 | 432.82 | 38.57 | 39.76 | 39.59 | 32.56 | 27.78 | 28.61 | 26.37 | 29.36 | 28.01 | 28.28 | 131.02 | 126.8 | 126 | 109.24 | 137.11 | 235.06 | 179.15 | 78.11 | 78.37 | 75.74 | 77.1 | 74.17 | 82 | 84.26 | 82.59 | 76.12 | 85.51 | 69.43 | 72.39 | 73.08 | 70.15 | 65.3 | 424.32 | 417.82 | 432.59 | 39.18 | 39.03 | 39.56 | 60.78 | 49.17 | 55.99 | 54.25 | 56.34 | 50.38 | 54.61 | 65.7 | 64.58 | 69.1 | 68.52 | 74.02 | 83.59 | 85.67 | 81.49 | 79.79 | 82.37 | 433.42 | 439.63 | 432.19 | 39.17 | 39.3 | 38.61 | 22.03 | 21.8 | 22.69 | <0.37 | <0.46 | <0.40
Ge74 | 447.25 | 459.1 | 461.56 | 38.18 | 39.92 | 39.47 | 0.92 | 1.48 | 1.4 | <6.58 | <4.82 | <4.66 | <1.08 | <1.09 | <1.16 | <1.72 | <3.88 | <4.04 | <3.61 | <2.07 | <1.58 | <3.61 | <3.55 | <3.53 | <2.01 | <2.27 | <3.23 | <3.33 | <3.18 | <3.11 | <3.91 | <1.67 | <2.76 | <3.13 | <3.05 | <3.42 | <3.17 | <2.89 | <2.73 | 454.42 | 462.5 | 482.23 | 43.46 | 43.27 | 49.68 | <4.02 | <4.83 | <5.17 | <4.31 | <2.60 | <2.47 | <4.12 | <4.01 | <3.97 | <1.65 | <2.49 | <2.89 | <3.25 | <3.04 | <1.87 | <1.51 | <1.79 | <3.38 | <2.98 | <3.15 | <1.59 | <4.12 | <3.03 | <3.57 | <2.92 | <1.85 | <2.44 | <2.55 | <3.23 | <3.13 | <3.04 | <2.68 | 457.19 | 453.3 | 479.09 | 44.75 | 48.35 | 47.35 | <3.54 | <5.36 | <4.87 | <4.49 | <4.31 | <3.93 | <3.51 | <1.58 | <3.70 | <3.43 | <2.66 | <1.42 | <1.99 | <3.43 | <3.83 | <3.75 | <3.41 | <2.55 | <3.49 | <3.22 | <3.50 | <3.50 | <1.65 | <2.81 | <2.76 | <3.18 | <3.25 | <1.42 | <2.95 | <3.10 | <2.84 | <2.52 | <1.18 | <2.21 | <2.84 | <3.68 | <2.01 | 438.42 | 450.14 | 447.76 | 42.1 | 44.69 | 46.1 | <5.90 | <5.33 | <5.70 | <4.65 | <3.87 | <5.28 | <4.16 | <2.23 | <3.90 | <3.97 | <4.29 | <3.75 | <3.37 | <3.92 | <2.47 | <3.08 | <3.12 | <2.78 | <1.94 | <2.60 | <3.30 | <3.49 | <2.81 | <3.48 | <2.61 | <2.66 | <2.65 | <2.29 | <2.77 | 431.15 | 433.78 | 459.01 | 43.56 | 44.85 | 41.96 | <9.75 | <8.75 | <6.14 | <6.06 | <6.13 | <4.08 | <4.19 | <3.66 | <3.80 | <4.94 | <4.87 | <4.37 | <3.75 | <2.82 | <3.00 | <3.12 | <3.29 | 425.89 | 430.51 | 427.09 | 42.09 | 41.89 | 43.1 | 1.41 | 1.17 | 1.37 | <3.21 | <2.91 | 3.45
Sr86 | 498.06 | 506.35 | 520.26 | 78.92 | 78.16 | 80.82 | 323.7 | 334.9 | 335.85 | <27.31 | <22.85 | <21.58 | <6.56 | <6.62 | <6.86 | <10.99 | <26.21 | <27.47 | <24.38 | <15.02 | <12.01 | <25.16 | <25.39 | <24.78 | <14.05 | <18.34 | <25.88 | <25.19 | <25.41 | <30.62 | <28.21 | <13.29 | <22.53 | <26.06 | <25.99 | <24.35 | <23.88 | <26.20 | <25.71 | 506.35 | 505.04 | 501.51 | 78.35 | 81.08 | 81.11 | <22.12 | <27.06 | <29.75 | <52.36 | <16.69 | <18.11 | <25.83 | <26.81 | <26.32 | <12.42 | <19.44 | <19.42 | <27.95 | <25.29 | <15.92 | <12.85 | <14.36 | <28.27 | <25.40 | <24.29 | <13.34 | <36.18 | <27.06 | <29.84 | <29.66 | <14.01 | <23.61 | <23.92 | <28.38 | <27.74 | <28.73 | <23.57 | 501.42 | 511.76 | 518.23 | 81.23 | 81.74 | 84.93 | <17.20 | <28.69 | <29.47 | <24.25 | <25.31 | <24.50 | <22.21 | <11.74 | <24.84 | <25.25 | <17.53 | <10.94 | <15.14 | <25.65 | <26.54 | <27.58 | <28.25 | <20.29 | <29.05 | <26.72 | <29.98 | <27.11 | <16.36 | <27.61 | <26.49 | <27.37 | <27.47 | <13.60 | <25.86 | <26.68 | <27.11 | <23.23 | <11.33 | <22.81 | <30.89 | <34.93 | <19.14 | 506.59 | 516.88 | 523.05 | 81.23 | 86.15 | 84.93 | <33.13 | <32.15 | <32.92 | <30.37 | <28.80 | <34.24 | <30.00 | <14.80 | <28.97 | <29.41 | <30.47 | <29.31 | <26.69 | <30.35 | <20.31 | <22.75 | <23.22 | <24.56 | <17.38 | <23.34 | <27.44 | <26.92 | <26.93 | <27.62 | <25.30 | <23.35 | <21.94 | <22.32 | <22.31 | 510.79 | 513.13 | 524.3 | 86.4 | 86.89 | 86.1 | <49.67 | <46.69 | <33.25 | <32.91 | <35.62 | <27.01 | <27.54 | <23.46 | <27.22 | <34.52 | <34.48 | <32.73 | <25.69 | <24.56 | <23.25 | <25.12 | <25.64 | 527.2 | 540.35 | 532.07 | 83.95 | 86.01 | 84.06 | 347.95 | 357.3 | 361.03 | <20.99 | <20.81 | <19.46
Sr88 | 510.56 | 497.19 | 505.98 | 77.77 | 78.52 | 79.16 | 323.27 | 329.45 | 330.46 | 3.63 | <0.14 | <0.172 | <0.021 | <0.022 | <0.0230 | <0.050 | <0.091 | <0.129 | 0.7 | <0.075 | <0.056 | <0.147 | <0.160 | <0.150 | <0.087 | <0.09 | <0.153 | <0.087 | <0.206 | <0.154 | <0.173 | 0.022 | <0.112 | <0.093 | <0.093 | <0.153 | <0.085 | <0.160 | <0.157 | 508.68 | 498.85 | 498.28 | 79.09 | 79.53 | 79.8 | 0.025 | <0.210 | <0.00 | <0.127 | <0.087 | <0.110 | <0.209 | 0.061 | <0.133 | <0.045 | <0.074 | <0.072 | <0.138 | <0.130 | <0.098 | 0.031 | 0.029 | <0.220 | <0.092 | <0.176 | <0.096 | <0.187 | <0.141 | <0.218 | 0.022 | <0.075 | <0.116 | <0.145 | <0.238 | <0.175 | <0.103 | <0.085 | 500.58 | 501.37 | 503.24 | 79.53 | 79.76 | 82.71 | <0.063 | <0.104 | 0.017 | <0.195 | <0.136 | <0.156 | <0.084 | <0.043 | <0.153 | <0.132 | 0.053 | <0.058 | <0.097 | <0.163 | <0.222 | <0.205 | <0.202 | <0.00 | <0.194 | <0.267 | <0.112 | <1.02 | <0.062 | <0.183 | 0.088 | <0.251 | <0.145 | <0.052 | 0.182 | <0.100 | <0.143 | <0.086 | <0.042 | 0.095 | <0.113 | <0.30 | 0.068 | 509.12 | 512.06 | 521.58 | 80.83 | 82.52 | 83.21 | <0.128 | <0.165 | 0.147 | <0.201 | <0.110 | <0.269 | 0.094 | <0.096 | <0.210 | <0.111 | <0.118 | <0.113 | <0.107 | <0.231 | 0.029 | <0.197 | <0.130 | 0.059 | 0.075 | <0.087 | <0.103 | <0.100 | 0.016 | <0.180 | <0.134 | <0.088 | <0.212 | <0.086 | 0.067 | 511.06 | 511.01 | 521.14 | 84.9 | 82.77 | 84.23 | <0.00 | 0.075 | <0.128 | <0.130 | <0.25 | <0.179 | <0.184 | <0.135 | <0.106 | 0.104 | <0.254 | <0.126 | <0.227 | 0.086 | 0.03 | <0.137 | <0.170 | 546.65 | 545.17 | 549.52 | 82.56 | 83.04 | 82.81 | 345.73 | 346.41 | 352.84 | <0.084 | 1.71 | <0.110
Y89 | 448.92 | 451.24 | 456.19 | 38.13 | 38.5 | 38.8 | 30.46 | 31.17 | 31.36 | <0.151 | <0.075 | <0.099 | <0.0194 | <0.020 | 0.0165 | <0.045 | <0.143 | <0.083 | <0.134 | <0.048 | <0.036 | <0.134 | <0.084 | <0.136 | <0.079 | <0.083 | 0.043 | 0.044 | <0.167 | <0.115 | <0.182 | <0.086 | <0.125 | <0.120 | 0.029 | 0.014 | <0.110 | <0.146 | 0.043 | 455.17 | 450 | 448.7 | 38.94 | 39.37 | 40.07 | <0.124 | <0.085 | <0.240 | <0.082 | <0.097 | <0.071 | <0.085 | <0.197 | <0.086 | <0.071 | <0.096 | <0.093 | <0.236 | <0.168 | <0.089 | <0.042 | <0.047 | <0.127 | <0.119 | 0.016 | <0.062 | <0.209 | <0.128 | <0.140 | <0.094 | <0.068 | <0.106 | <0.108 | <0.168 | <0.130 | <0.133 | <0.134 | 450.16 | 458.68 | 458.33 | 39.03 | 40.56 | 41.03 | <0.100 | <0.095 | <0.178 | <0.137 | <0.124 | <0.116 | <0.077 | <0.096 | 0.056 | <0.147 | <0.082 | <0.052 | <0.072 | <0.121 | <0.157 | <0.162 | <0.092 | <0.117 | <0.144 | <0.092 | <0.177 | <0.204 | <0.079 | <0.167 | <0.092 | <0.212 | <0.229 | <0.068 | 0.18 | <0.091 | <0.130 | <0.111 | <0.054 | <0.078 | 0.035 | 0.064 | <0.066 | 461.44 | 459.92 | 468.18 | 39.77 | 40.27 | 40.87 | <0.116 | <0.106 | <0.110 | <0.149 | <0.100 | <0.123 | 0.021 | 0.0078 | <0.096 | <0.143 | <0.187 | <0.178 | <0.137 | <0.149 | 0.026 | <0.139 | <0.145 | <0.084 | <0.061 | 0.013 | 0.033 | <0.158 | 0.148 | <0.164 | <0.086 | <0.080 | <0.137 | <0.110 | 0.025 | 466.23 | 458.41 | 467.72 | 40.23 | 40.17 | 41.33 | <0.00 | <0.269 | <0.117 | 0.056 | <0.225 | <0.133 | <0.137 | <0.087 | <0.097 | <0.126 | <0.133 | <0.198 | 0.056 | 0.026 | <0.147 | <0.088 | <0.127 | 475.52 | 480.18 | 485.51 | 41.22 | 41.83 | 41.11 | 33.33 | 32.94 | 32.38 | <0.153 | <0.074 | <0.100
Zr90 | 437.17 | 442.55 | 444.95 | 38.83 | 40.03 | 39.89 | 167.98 | 171.56 | 171.38 | <0.253 | 0.095 | <0.204 | 2.68 | 2.38 | 2.28 | <0.114 | <0.240 | <0.17 | <0.00 | <0.099 | <0.105 | <0.159 | <0.173 | 0.028 | <0.094 | <0.171 | <0.234 | <0.231 | <0.172 | 0.165 | <0.266 | <0.088 | <0.257 | <0.25 | <0.174 | <0.235 | 0.06 | <0.174 | <0.29 | 435.91 | 438.3 | 439.44 | 39.67 | 40.54 | 40.9 | 0.116 | <0.176 | <0.00 | 0.082 | <0.199 | <0.145 | <0.175 | 0.029 | <0.250 | <0.146 | <0.242 | <0.136 | 0.061 | 0.056 | 0.016 | <0.087 | 0.055 | <0.184 | <0.173 | <0.29 | <0.090 | <0.43 | 0.035 | <0.35 | <0.193 | <0.172 | <0.154 | <0.222 | <0.199 | <0.190 | <0.194 | <0.159 | 438.03 | 448.76 | 455.61 | 39.82 | 41.26 | 41.99 | <0.119 | <0.195 | <0.259 | <0.231 | 0.185 | <0.169 | <0.158 | 0.025 | <0.29 | <0.35 | <0.208 | <0.076 | <0.183 | <0.250 | <0.186 | 0.03 | 0.031 | <0.139 | <0.210 | 0.036 | <0.298 | <0.50 | <0.116 | <0.34 | <0.268 | <0.31 | <0.27 | <0.098 | 0.51 | <0.27 | <0.189 | <0.229 | <0.112 | <0.160 | <0.00 | <0.253 | 0.128 | 449.02 | 451.03 | 462.25 | 40.68 | 42.19 | 40.93 | <0.41 | <0.219 | <0.227 | 0.113 | <0.206 | 0.104 | <0.215 | <0.148 | <0.20 | <0.21 | <0.31 | <0.211 | 0.23 | <0.43 | <0.202 | <0.33 | <0.244 | 0.056 | <0.125 | <0.163 | <0.193 | <0.266 | <0.193 | <0.195 | <0.178 | <0.234 | <0.162 | <0.00 | <0.160 | 451.73 | 448.61 | 456.78 | 41.48 | 40.87 | 42.22 | <0.64 | <0.39 | 0.076 | <0.34 | <0.38 | 0.066 | <0.200 | 0.075 | 0.131 | <0.258 | <0.39 | <0.33 | 0.086 | 0.134 | <0.174 | <0.181 | <0.00 | 447.41 | 456.83 | 458.64 | 41.8 | 42.11 | 42.02 | 182.14 | 184.91 | 181.48 | <0.32 | 0.046 | <0.146
Nb93 | 452.65 | 453.17 | 462.47 | 38.45 | 39 | 39.36 | 11.37 | 11.45 | 11.46 | <0.146 | <0.089 | 0.013 | 0.0113 | <0.024 | 0.0039 | <0.066 | 0.017 | <0.098 | 0.05 | <0.081 | 0.0137 | 0.043 | <0.141 | <0.132 | 0.045 | 0.043 | <0.191 | <0.00 | <0.099 | 0.016 | <0.108 | <0.072 | 0.04 | <0.100 | <0.142 | <0.166 | 0.069 | <0.100 | <0.098 | 452.76 | 452.69 | 454.74 | 39.46 | 39.65 | 40.21 | <0.190 | <0.143 | 0.026 | <0.097 | <0.066 | <0.118 | <0.101 | 0.033 | <0.102 | 0.063 | <0.080 | 0.016 | <0.106 | <0.173 | 0.028 | <0.071 | <0.056 | <0.106 | <0.00 | <0.134 | 0.016 | <0.202 | <0.152 | <0.00 | <0.111 | <0.081 | 0.055 | <0.128 | <0.115 | <0.219 | <0.00 | 0.016 | 457.49 | 463 | 466.27 | 40.11 | 41.12 | 41.27 | 0.034 | <0.195 | <0.37 | <0.133 | 0.018 | <0.138 | <0.158 | 0.022 | <0.095 | <0.101 | <0.069 | <0.044 | <0.086 | 0.072 | <0.152 | <0.111 | <0.109 | 0.014 | <0.121 | 0.062 | <0.121 | <0.153 | 0.01 | <0.198 | <0.155 | 0.081 | 0.052 | <0.098 | <0.149 | <0.108 | <0.154 | <0.00 | <0.046 | <0.092 | <0.122 | <0.146 | <0.110 | 465.32 | 463.66 | 472.56 | 40.35 | 41.13 | 41.77 | 0.085 | <0.126 | <0.131 | <0.125 | 0.124 | <0.206 | <0.215 | <0.085 | <0.114 | <0.120 | <0.222 | 0.059 | <0.163 | 0.041 | <0.082 | <0.165 | <0.199 | <0.141 | 0.058 | <0.133 | 0.079 | <0.188 | <0.223 | <0.195 | <0.145 | <0.095 | <0.00 | <0.092 | <0.092 | 463.5 | 464.85 | 471.55 | 40.81 | 40.25 | 41.47 | 2.41 | 0.081 | <0.139 | 0.044 | <0.27 | <0.112 | <0.163 | 0.014 | 0.038 | <0.149 | <0.224 | 0.043 | <0.155 | <0.103 | <0.201 | <0.104 | <0.150 | 480.6 | 480.08 | 481.07 | 40.34 | 41.49 | 41.05 | 12.14 | 12.13 | 12.34 | 0.043 | <0.124 | <0.00
Mo95 | 407.76 | 406.5 | 413.86 | 36.24 | 37.01 | 37.21 | 248.83 | 254.41 | 250.21 | <1.04 | <0.52 | <0.84 | <0.134 | <0.00 | <0.205 | <0.31 | <0.57 | <0.57 | <0.76 | 0.108 | 0.28 | <0.76 | <0.00 | <0.54 | <0.318 | <0.41 | <0.00 | <0.00 | <0.58 | <0.56 | <0.63 | 0.046 | 0.31 | <1.17 | 0.5 | <0.56 | <0.76 | 0.41 | <1.14 | 411.47 | 409.33 | 414.57 | 37.01 | 38.58 | 37.84 | <0.50 | 0.29 | <1.17 | 0.091 | <0.39 | <0.85 | <1.02 | 0.096 | <0.59 | 0.091 | <0.47 | 0.56 | <0.62 | <1.30 | 0.165 | 0.049 | 0.061 | <0.62 | 0.11 | <0.56 | 0.046 | <0.84 | 0.12 | <1.54 | 0.14 | <0.47 | 0.32 | <0.53 | <0.95 | <0.64 | <0.65 | 0.28 | 412.41 | 415.53 | 418.71 | 38.89 | 39.65 | 39.28 | <0.40 | 0.45 | <0.62 | <0.55 | <1.05 | 0.21 | <0.53 | <0.00 | <0.79 | 0.46 | <0.40 | <0.257 | <0.50 | 0.21 | <1.25 | <0.91 | <0.64 | 0.33 | 0.23 | <0.64 | <1.42 | <0.89 | 0.18 | 0.22 | <0.64 | <0.85 | <0.00 | 0.052 | <0.62 | <0.63 | <0.64 | <0.77 | <0.38 | <0.76 | <0.72 | <1.20 | <0.46 | 414.15 | 416.41 | 423.74 | 37.84 | 39.5 | 39.1 | <0.81 | <1.04 | <1.33 | <1.27 | 0.12 | 0.47 | <0.72 | <0.35 | <0.94 | 0.12 | <0.00 | <1.01 | 0.36 | <1.03 | <0.48 | <0.56 | 0.091 | <0.82 | <0.73 | <0.55 | <0.92 | <1.10 | <1.30 | 0.33 | <0.84 | <0.00 | 0.088 | <0.54 | 0.26 | 410.41 | 412.67 | 418.99 | 39.81 | 37.77 | 40.62 | <2.63 | <1.32 | <0.81 | 0.64 | 0.25 | 0.22 | 0.11 | 0.42 | <0.95 | <1.51 | <1.31 | 0.62 | 0.29 | <0.60 | <0.83 | <1.06 | 0.39 | 429.16 | 432.9 | 428.49 | 38.82 | 39.3 | 40.38 | 255.51 | 257.87 | 263.43 | 0.25 | 1.68 | <0.49
Mo97 | 411.19 | 413.57 | 411.12 | 38.03 | 37.33 | 38.01 | 250.42 | 254.29 | 251.77 | 0.16 | 0.13 | <0.76 | <0.298 | <0.218 | <0.23 | <0.60 | <0.00 | <1.28 | <0.84 | <0.53 | <0.78 | <1.68 | <0.92 | 0.74 | <0.50 | <0.64 | <0.87 | 0.32 | <0.91 | <1.25 | 0.71 | <0.66 | <1.11 | <1.60 | 0.16 | <0.88 | <0.85 | <0.92 | <1.80 | 412.33 | 411.61 | 412.06 | 38.92 | 39.11 | 37.94 | <0.78 | <1.32 | <0.00 | <0.89 | <0.86 | 0.09 | <0.00 | <0.96 | 0.15 | <0.63 | <1.04 | <0.72 | 0.16 | <1.59 | 0.26 | <0.46 | 0.19 | 0.57 | <0.92 | <1.23 | <0.83 | <1.31 | <1.40 | <0.00 | <0.00 | <0.53 | <0.00 | <0.83 | <1.49 | <0.00 | <2.29 | 0.15 | 403.71 | 410.98 | 413.63 | 37.08 | 40.02 | 39.27 | <0.00 | <1.03 | 0.34 | <0.86 | 0.33 | <0.90 | 0.15 | <0.85 | 0.76 | <0.92 | <0.64 | 0.067 | <1.12 | <0.93 | <1.39 | <1.02 | 0.81 | <0.00 | <1.11 | <1.00 | 0.19 | <3.58 | <0.87 | <1.05 | <1.42 | <1.63 | <0.00 | <0.74 | 0.48 | <1.00 | <1.00 | <0.86 | <0.42 | <1.47 | <1.12 | <1.89 | <1.24 | 413.3 | 418.64 | 420.63 | 37.37 | 39.53 | 38.52 | 0.59 | <1.16 | <1.20 | <1.63 | <2.18 | <1.34 | <1.14 | <0.78 | <1.81 | <1.11 | 0.18 | <1.58 | <1.06 | <1.15 | <1.51 | <0.88 | <1.58 | <1.29 | <0.93 | <1.22 | 0.36 | <0.00 | 0.48 | <1.03 | 0.14 | <0.88 | <0.86 | <1.70 | 0.4 | 409.6 | 411.58 | 422.64 | 40.03 | 39.79 | 41.19 | <2.39 | <2.93 | 0.6 | <1.29 | <1.42 | <1.03 | <1.06 | 0.4 | <1.05 | <2.37 | 0.79 | <1.25 | <1.75 | <1.33 | 1.19 | <1.66 | 0.77 | 430.62 | 435.07 | 431 | 38.39 | 40.02 | 39.36 | 260.82 | 259.07 | 263.69 | 0.26 | 0.36 | <1.72
Sn118 | 417.15 | 419.5 | 429.18 | 38.04 | 38.56 | 38.68 | 2.11 | 2.13 | 2.09 | <0.70 | <0.51 | <0.48 | 6.22 | 4.76 | 5.85 | <0.292 | 15.56 | <0.57 | <0.24 | <0.209 | <0.219 | <0.53 | <0.63 | <0.24 | <0.198 | <0.31 | <0.55 | <0.69 | <0.68 | <0.43 | 0.41 | <0.26 | <0.44 | <0.73 | <0.37 | <0.60 | <0.41 | <0.26 | <0.36 | 422.71 | 426.74 | 431.93 | 40.4 | 39.75 | 40.01 | <0.58 | <0.69 | <0.52 | <0.66 | <0.38 | <0.37 | <0.74 | <0.47 | <0.45 | <0.177 | <0.29 | <0.49 | <0.39 | <0.51 | <0.35 | <0.26 | <0.29 | <0.39 | <0.44 | <0.35 | <0.189 | <0.64 | <0.55 | <0.43 | <0.40 | <0.255 | 0.31 | 0.28 | <0.42 | <0.56 | <0.70 | <0.33 | 422.46 | 425.75 | 433.44 | 41.02 | 40.91 | 41.06 | <0.58 | <1.12 | <0.47 | <0.34 | <0.60 | <0.44 | <0.57 | <0.24 | <0.42 | <0.63 | <0.31 | 0.112 | <0.31 | <0.37 | <0.55 | <0.49 | 0.41 | <0.51 | <0.44 | <0.40 | <0.31 | <1.52 | <0.49 | <0.83 | 0.45 | 0.49 | <0.00 | 0.185 | <0.47 | <0.56 | <0.56 | 0.57 | 0.25 | <0.41 | <0.63 | <0.65 | <0.45 | 421.1 | 428.78 | 434.51 | 40.28 | 40.73 | 42.18 | <0.62 | <0.56 | <0.58 | <0.85 | <0.81 | <0.92 | <0.55 | 0.36 | <0.72 | <0.54 | <0.66 | <0.63 | <0.66 | <0.79 | 0.36 | <0.42 | <0.57 | <0.57 | <0.32 | <0.48 | <0.57 | <0.39 | <0.50 | <0.50 | <0.37 | <0.60 | <0.48 | <0.53 | <0.48 | 422.91 | 424.05 | 440.55 | 41.39 | 39.68 | 41.96 | 3.74 | 0.97 | 1.87 | 1.94 | 1.84 | <0.76 | <0.59 | 0.29 | <0.66 | <0.77 | <0.71 | <0.61 | <0.69 | <0.37 | <0.45 | <0.54 | <0.55 | 440.44 | 446.78 | 446.1 | 41.29 | 40.8 | 40.71 | 2.06 | 2.11 | 2.1 | <0.62 | <0.45 | <0.53
Ba135 | 423.02 | 431.15 | 432.26 | 38.17 | 40.04 | 39.45 | 647.83 | 668.75 | 670.93 | <1.75 | <0.87 | 0.13 | 0.074 | <0.33 | <0.243 | <0.37 | <0.96 | <0.96 | <1.27 | <0.56 | <0.00 | 0.28 | <1.38 | <0.91 | 0.088 | 0.1 | 0.66 | <0.92 | <0.97 | <1.88 | <1.83 | 0.23 | 0.64 | <1.70 | <0.98 | <0.94 | <1.28 | 0.34 | <0.00 | 440.02 | 443.62 | 447.44 | 41.1 | 40.23 | 40.72 | <0.83 | 0.33 | <0.00 | <1.90 | <0.65 | 0.19 | <0.99 | <1.02 | 0.49 | <0.00 | <0.00 | <0.00 | <1.04 | <1.38 | <0.60 | <0.49 | <0.77 | <1.47 | <0.98 | 0.37 | <0.72 | 1.22 | <1.05 | <1.15 | <1.09 | <0.56 | <0.00 | <0.00 | <1.12 | 0.17 | <1.09 | 0.16 | 442.01 | 447.49 | 454.02 | 41.77 | 42.14 | 43.43 | <0.95 | <1.56 | <3.57 | <1.30 | <0.00 | 0.17 | <0.00 | <0.64 | 0.33 | <0.00 | 0.28 | <0.00 | <0.60 | <1.00 | 0.17 | <1.88 | 0.34 | 1.12 | <2.37 | <1.51 | <1.19 | <1.06 | <0.65 | <1.58 | <1.51 | <1.01 | <1.54 | <0.55 | <1.03 | <1.50 | 2.12 | <0.92 | <0.45 | <0.90 | <1.70 | <0.00 | <1.32 | 448.69 | 455.47 | 461.38 | 43.13 | 42.61 | 45.26 | <2.70 | <1.23 | <2.87 | <1.23 | <1.64 | <1.43 | <1.21 | <0.83 | 0.86 | 0.58 | 0.19 | <1.19 | <60.33 | <1.73 | 0.15 | <0.93 | 0.92 | 0.31 | <0.70 | <1.30 | 0.58 | <1.06 | <1.09 | <1.91 | <24.30 | <1.32 | <0.92 | <0.91 | 0.14 | 454.13 | 461.07 | 466.1 | 42.68 | 41.23 | 45.86 | <2.55 | <3.12 | 1.07 | <2.38 | 1.28 | <1.90 | 0.19 | <1.43 | <0.00 | 0.66 | <3.10 | <0.00 | <1.08 | <1.00 | <0.98 | <1.02 | <1.04 | 466.62 | 477.17 | 476.95 | 42.87 | 42.46 | 42.85 | 724.01 | 728.47 | 753.28 | <1.26 | 0.89 | 0.15
Ba137 | 422.91 | 431.05 | 441.25 | 39.66 | 38.32 | 40.25 | 647.67 | 665.1 | 663.63 | 0.095 | 0.31 | <0.00 | <0.129 | <0.189 | <0.139 | 0.109 | <0.55 | <0.00 | 0.19 | <0.00 | <0.34 | 0.48 | <0.56 | <0.74 | <0.43 | <0.00 | 0.19 | <0.00 | <0.00 | 0.18 | <0.86 | 0.044 | 0.074 | <0.80 | 0.095 | <0.76 | <0.73 | <0.79 | <0.00 | 440.72 | 439.63 | 444.86 | 40.82 | 40.82 | 42.44 | 0.15 | <0.80 | <0.65 | <0.00 | 0.056 | <0.47 | <0.57 | <0.59 | 0.094 | <0.39 | <0.64 | 0.09 | <1.03 | 0.27 | 0.106 | <0.28 | <0.31 | <0.60 | <0.56 | <0.53 | 0.044 | <0.80 | <1.04 | <0.66 | <0.88 | <0.321 | <0.86 | <0.51 | <0.64 | <0.61 | 0.21 | <0.51 | 442.98 | 449.11 | 450.88 | 42.31 | 42.04 | 44.48 | <0.38 | <0.63 | <1.18 | <0.53 | <0.83 | <0.95 | 0.37 | 0.082 | <0.76 | <0.56 | <0.39 | 0.082 | <0.34 | <1.14 | <0.00 | 0.19 | <0.61 | 47.88 | <0.68 | <0.61 | 0.23 | 0.12 | 0.118 | <0.91 | <0.61 | <1.73 | <0.00 | <0.32 | <0.59 | <0.00 | 0.3 | <0.52 | <0.256 | 0.16 | 0.23 | <0.82 | <0.76 | 445.64 | 459.4 | 460.77 | 43.59 | 44.42 | 43.71 | 0.24 | <1.00 | <0.74 | 0.24 | <0.67 | <1.41 | <0.70 | 0.052 | <1.10 | <0.67 | <1.02 | <0.68 | <23.20 | <0.70 | <0.46 | 0.09 | <0.56 | <0.56 | 0.2 | 0.085 | 0.11 | 0.098 | 0.2 | 0.21 | 0.18 | <0.53 | <0.52 | <0.90 | <0.52 | 448.65 | 456.23 | 469.42 | 44.85 | 44.32 | 45.59 | <2.06 | 0.3 | <0.00 | <1.11 | <0.00 | <1.25 | 0.22 | <1.00 | 0.53 | <0.83 | 0.24 | <0.76 | <0.87 | 0.17 | 0.18 | 0.094 | <0.60 | 467.61 | 477.5 | 479.41 | 44.07 | 43.49 | 42.63 | 723.64 | 728.27 | 748.92 | <0.51 | <0.69 | 0.17
La139 | 439.45 | 417.52 | 433.99 | 33.85 | 34.19 | 35 | 22.06 | 22.18 | 22.47 | <0.064 | <0.055 | <0.53 | <0.0202 | <0.0209 | <0.0218 | <0.023 | 0.031 | <0.061 | <0.057 | <0.036 | <0.026 | 7.15 | 0.039 | <0.100 | <0.034 | 0.02 | <0.059 | <0.117 | <0.087 | <0.060 | <0.095 | <0.045 | <0.075 | 0.062 | 0.032 | <0.084 | <0.081 | 0.022 | <0.061 | 427.97 | 425.87 | 425.73 | 35.75 | 35.95 | 36.81 | <0.053 | <0.50 | <0.102 | <0.085 | 0.0062 | <0.052 | <0.063 | <0.065 | 0.01 | <0.030 | <0.05 | <0.048 | <0.114 | <0.062 | <0.04 | 0.0105 | <0.060 | <0.147 | <0.124 | <0.059 | <0.032 | <0.089 | 0.025 | <0.00 | <0.069 | <0.050 | <0.055 | 0.028 | <0.123 | 0.011 | <0.138 | <0.080 | 424.59 | 434.51 | 431.17 | 36.57 | 37.51 | 37.81 | <0.042 | 0.012 | <0.52 | 0.011 | <0.065 | <0.00 | <0.057 | <0.041 | <0.059 | <0.062 | <0.043 | <0.055 | 0.0131 | <0.063 | <0.067 | <0.119 | <0.096 | 0.018 | <0.130 | <0.117 | <0.130 | <0.276 | 0.02 | <0.071 | <0.152 | <0.064 | <0.00 | <0.061 | 1.64 | 0.072 | <0.096 | <0.058 | <0.040 | 0.072 | 0.026 | <0.181 | 0.015 | 438.43 | 439.68 | 446.52 | 36.37 | 37.39 | 37.69 | <0.171 | 0.066 | 0.041 | <0.110 | <0.104 | 0.124 | <0.077 | <0.037 | <0.100 | <0.149 | <0.138 | 0.049 | <0.00 | <0.078 | <0.089 | <0.102 | <0.062 | 0.02 | <0.077 | <0.058 | <0.069 | 0.033 | <0.120 | <0.121 | 0.02 | 0.0091 | <0.058 | <0.057 | <0.057 | 444.25 | 451.29 | 440.8 | 37.14 | 37.88 | 38.11 | 0.053 | <0.198 | <0.122 | <0.174 | 0.027 | <0.098 | <0.124 | <0.00 | <0.101 | 0.028 | <0.139 | <0.084 | 0.01 | <0.064 | <0.088 | <0.065 | <0.066 | 452.27 | 461.43 | 466.66 | 37.3 | 37.56 | 37.69 | 24.62 | 24.72 | 24.8 | <0.056 | <0.054 | 0.0096
Ce140 | 444.9 | 431.64 | 451.62 | 35.96 | 36.04 | 36.74 | 46.68 | 47.42 | 48.39 | 0.04 | <0.053 | 0.039 | <0.0136 | <0.0141 | 0.0023 | 0.0038 | 0.02 | <0.00 | 0.02 | <0.00 | <0.00 | <0.077 | <0.00 | 0.0096 | 0.0053 | <0.072 | <0.057 | <0.056 | 0.018 | 0.0094 | 0.034 | 0.0093 | <0.072 | 0.02 | 0.01 | <0.080 | <0.055 | <0.084 | 0.03 | 439.6 | 439.81 | 441.8 | 37.65 | 38.09 | 38.49 | <0.071 | 0.02 | <0.00 | 0.028 | <0.068 | <0.086 | <0.060 | 0.0098 | <0.105 | <0.041 | <0.00 | <0.046 | <0.063 | <0.00 | <0.036 | <0.030 | <0.047 | <0.063 | <0.059 | 0.022 | <0.044 | <0.120 | <0.064 | <0.070 | <0.066 | 0.0146 | 0.022 | <0.054 | <0.096 | <0.065 | 0.033 | <0.133 | 433.65 | 447.54 | 442.39 | 38.26 | 39.21 | 39.31 | <0.041 | <0.094 | <0.063 | 0.021 | 0.042 | <0.058 | 0.0099 | <0.0276 | 0.049 | <0.084 | <0.00 | <0.0261 | 0.019 | <0.00 | <0.090 | 0.02 | 0.031 | <0.00 | 0.012 | <0.065 | 0.024 | <0.39 | <0.068 | <0.118 | 0.011 | <0.086 | <0.066 | 0.021 | 1.63 | 0.072 | <0.065 | <0.078 | 0.0175 | <0.077 | <0.073 | 0.015 | <0.065 | 450.52 | 448.99 | 456.44 | 38.84 | 39.39 | 39.99 | 0.013 | <0.075 | <0.110 | <0.074 | <0.070 | <0.086 | <0.104 | <0.071 | <0.07 | <0.071 | <0.076 | 0.035 | 0.025 | 0.012 | <0.00 | 0.019 | <0.083 | <0.059 | <0.00 | <0.00 | 0.012 | <0.064 | <0.066 | <0.067 | <0.061 | <0.057 | <0.078 | 0.035 | <0.078 | 455.78 | 460.18 | 458.91 | 39.56 | 39.43 | 40.21 | 0.026 | 0.08 | <0.00 | <0.118 | 0.103 | <0.133 | 0.012 | <0.061 | <0.096 | <0.125 | 0.013 | <0.114 | <0.092 | <0.061 | <0.084 | <0.088 | <0.063 | 469.63 | 479.78 | 481.56 | 39.28 | 40.01 | 39.78 | 51.9 | 52.28 | 53.5 | <0.093 | 0.023 | <0.086
Ta181 | 420.61 | 423.13 | 429.97 | 32.98 | 33.44 | 34.26 | 0.607 | 0.608 | 0.63 | <0.039 | 0.0052 | 0.005 | <0.0087 | <0.0090 | <0.0133 | <0.0203 | <0.037 | <0.053 | 0.0127 | 0.0106 | <0.0162 | <0.00 | 0.006 | 0.0123 | <0.041 | <0.00 | 0.019 | 0.02 | 0.0113 | <0.036 | 0.037 | 0.0148 | <0.03 | <0.038 | <0.054 | <0.051 | <0.050 | 0.0066 | <0.098 | 425.85 | 432.56 | 434.67 | 34.98 | 34.99 | 35.73 | 0.0051 | <0.038 | 0.01 | 0.018 | <0.0251 | 0.0037 | 0.111 | <0.00 | <0.039 | <0.0184 | <0.03 | <0.051 | 0.0066 | <0.054 | 0.0107 | <0.0268 | <0.030 | <0.040 | <0.00 | <0.036 | <0.0197 | 0.019 | 0.038 | 0.016 | <0.060 | <0.031 | 0.0069 | <0.034 | <0.062 | 0.0134 | <0.060 | 0.018 | 422.31 | 437.1 | 448.15 | 35.21 | 36.36 | 37.07 | 0.0129 | 0.0073 | 0.014 | <0.036 | <0.040 | 0.02 | <0.049 | 0.0028 | <0.036 | 0.024 | <0.026 | 0.0083 | 0.008 | 0.0138 | <0.041 | 0.0129 | <0.00 | <0.053 | <0.046 | <0.041 | <0.046 | <0.082 | <0.036 | <0.043 | <0.059 | <0.068 | 0.02 | <0.0215 | <0.040 | <0.058 | <0.041 | <0.061 | <0.0173 | <0.061 | 0.016 | <0.055 | <0.030 | 431.15 | 438.95 | 453.22 | 35.57 | 36.86 | 36.7 | 0.016 | <0.068 | 0.017 | <0.082 | 0.0076 | 0.03 | <0.047 | <0.00 | 0.02 | 0.0075 | 0.0075 | <0.065 | <0.062 | <0.067 | 0.0118 | 0.0061 | <0.038 | <0.053 | <0.039 | <0.036 | <0.042 | 0.0066 | <0.042 | 0.028 | <0.055 | <0.036 | <0.036 | <0.035 | <0.00 | 438.83 | 446.47 | 448.24 | 36.25 | 36.12 | 37.54 | 28.88 | 0.231 | <0.075 | <0.075 | 0.065 | 0.029 | <0.044 | 0.0055 | <0.00 | <0.057 | <0.00 | <0.052 | <0.083 | 0.0059 | 0.0061 | <0.069 | <0.040 | 435.61 | 446.21 | 456.38 | 36.75 | 37.32 | 37.15 | 0.656 | 0.67 | 0.679 | 0.027 | 0.02 | 0.0118
Ir193 | <0.00 | <0.00 | <0.00 | <0.00 | <0.00 | <0.00 | <0.00 | <0.00 | <0.00 | <0.00 | <0.00 | <0.00 | <0.00 | <0.00 | <0.00 | <0.00 | <0.00 | <0.00 | <0.00 | <0.00 | <0.00 | <0.00 | <0.00 | <0.00 | <0.00 | <0.00 | <0.00 | <0.00 | <0.00 | <0.00 | <0.00 | <0.00 | <0.00 | <0.00 | <0.00 | <0.00 | <0.00 | <0.00 | <0.00 | <0.00 | <0.00 | <0.00 | <0.00 | <0.00 | <0.00 | <0.00 | <0.00 | <0.00 | <0.00 | <0.00 | <0.00 | <0.00 | <0.00 | <0.00 | <0.00 | <0.00 | <0.00 | <0.00 | <0.00 | <0.00 | <0.00 | <0.00 | <0.00 | <0.00 | <0.00 | <0.00 | <0.00 | <0.00 | <0.00 | <0.00 | <0.00 | <0.00 | <0.00 | <0.00 | <0.00 | <0.00 | <0.00 | <0.00 | <0.00 | <0.00 | <0.00 | <0.00 | <0.00 | <0.00 | <0.00 | <0.00 | <0.00 | <0.00 | <0.00 | <0.00 | <0.00 | <0.00 | <0.00 | <0.00 | <0.00 | <0.00 | <0.00 | <0.00 | <0.00 | <0.00 | <0.00 | <0.00 | <0.00 | <0.00 | <0.00 | <0.00 | <0.00 | <0.00 | <0.00 | <0.00 | <0.00 | <0.00 | <0.00 | <0.00 | <0.00 | <0.00 | <0.00 | <0.00 | <0.00 | <0.00 | <0.00 | <0.00 | <0.00 | <0.00 | <0.00 | <0.00 | <0.00 | <0.00 | <0.00 | <0.00 | <0.00 | <0.00 | <0.00 | <0.00 | <0.00 | <0.00 | <0.00 | <0.00 | <0.00 | <0.00 | <0.00 | <0.00 | <0.00 | <0.00 | <0.00 | <0.00 | <0.00 | <0.00 | <0.00 | <0.00 | <0.00 | <0.00 | <0.00 | <0.00 | <0.00 | <0.00 | <0.00 | <0.00 | <0.00 | <0.00 | <0.00 | <0.00 | <0.00 | <0.00 | <0.00 | <0.00 | <0.00 | <0.00 | <0.00 | <0.00 | <0.00 | <0.00 | <0.00 | <0.00 | <0.00 | <0.00 | <0.00 | <0.00 | <0.00 | <0.00 | <0.00 | <0.00 | <0.00 | <0.00 | <0.00 | <0.00 | <0.00 | <0.00 | <0.00 | <0.00
Pt195 | 3.35 | 3.11 | 3.12 | 2.3 | 2.26 | 2.33 | 0.339 | 0.367 | 0.42 | 0.081 | <0.300 | 0.062 | <0.077 | <0.057 | <0.059 | <0.090 | <0.233 | <0.234 | <0.31 | <0.193 | <0.143 | 0.137 | 0.075 | <0.38 | <0.00 | <0.234 | <0.227 | <0.224 | 0.142 | <0.229 | <0.36 | <0.171 | <0.00 | <0.239 | <0.239 | <0.228 | <0.22 | <0.00 | <0.233 | 3.16 | 3.31 | 3.02 | 2.5 | 2.85 | 2.59 | 0.032 | <0.00 | 0.125 | 0.037 | <0.272 | 0.14 | <0.00 | <0.249 | 0.12 | 0.056 | <0.191 | <0.00 | <0.36 | <0.34 | 0.09 | <0.119 | 0.025 | 0.074 | <0.00 | <0.226 | 0.019 | <0.34 | <0.00 | <0.56 | <0.26 | <0.136 | <0.21 | <0.215 | <0.273 | <0.37 | <0.265 | 0.038 | 2.92 | 3.15 | 3.22 | 2.5 | 2.59 | 2.62 | <0.230 | <0.00 | <0.35 | 0.042 | <0.35 | 0.085 | <0.00 | <0.156 | <0.227 | <0.34 | <0.165 | 0.035 | 0.025 | <0.34 | <0.255 | 0.081 | <0.260 | <0.191 | <0.29 | 0.098 | <0.29 | 0.099 | 0.025 | <0.47 | 0.135 | <0.00 | 0.083 | <0.135 | <0.251 | 0.046 | <0.26 | 0.038 | <0.109 | <0.22 | <0.41 | <0.35 | <0.185 | 2.99 | 3.04 | 3.07 | 2.6 | 2.6 | 2.79 | 0.101 | <0.30 | 0.053 | <0.30 | <0.28 | <0.35 | <0.42 | <0.00 | 0.125 | <0.29 | 0.141 | 0.094 | <0.39 | 0.098 | <0.196 | <0.32 | <0.00 | <0.237 | 0.11 | <0.223 | <0.37 | <0.36 | 0.125 | <0.267 | 0.075 | <0.23 | <0.39 | <0.31 | <0.220 | 3.04 | 3.03 | 3.07 | 2.66 | 2.93 | 2.75 | <0.62 | 0.26 | 0.052 | <0.47 | <0.52 | 0.045 | 0.185 | <0.246 | <0.47 | <0.35 | <0.00 | <0.46 | 0.079 | <0.244 | 0.039 | <0.248 | <0.36 | 3.03 | 3.23 | 3.31 | 2.62 | 2.57 | 2.43 | 0.368 | 0.318 | 0.339 | 0.17 | 0.031 | <0.200
Pb208 | 384.7 | 395.59 | 405.52 | 35.09 | 36.31 | 36.01 | 9.94 | 10.23 | 10.39 | <0.184 | <0.252 | <0.235 | <0.050 | <0.030 | <0.044 | <0.096 | 4.11 | 0.123 | <0.217 | <0.154 | 0.062 | <0.142 | <0.236 | <0.277 | <0.097 | <0.088 | <0.120 | <0.119 | <0.199 | <0.149 | <0.216 | <0.128 | <0.15 | <0.179 | <0.155 | <0.191 | <0.185 | <0.268 | <0.214 | 410.84 | 416.68 | 436.71 | 41.06 | 40.38 | 40.98 | <0.186 | <0.56 | <0.232 | <0.275 | <0.102 | <0.198 | <0.202 | <0.209 | <0.241 | <0.061 | <0.176 | <0.156 | <0.164 | <0.126 | <0.134 | <0.089 | <0.086 | <0.134 | <0.126 | <0.170 | 0.069 | <0.181 | <0.25 | <0.210 | <0.140 | <0.114 | <0.112 | <0.181 | <0.229 | <0.28 | <0.199 | <0.116 | 419.52 | 420.58 | 433.93 | 40.53 | 42.57 | 43 | <0.122 | <0.224 | <0.46 | <0.119 | <0.208 | <0.214 | <0.182 | <0.072 | <0.147 | 0.157 | <0.087 | <0.111 | <0.109 | 0.138 | <0.253 | <0.30 | 0.112 | <0.160 | <0.31 | <0.195 | <0.188 | <0.27 | <0.103 | 0.15 | <0.169 | 0.135 | 0.173 | <0.124 | <0.211 | <0.194 | <0.195 | <0.205 | <0.082 | <0.273 | 0.222 | <0.184 | <0.121 | 423.42 | 429.38 | 433.2 | 40.76 | 42.93 | 43.78 | <0.30 | <0.252 | <1.19 | <0.34 | <0.184 | <0.26 | <0.192 | <0.107 | <0.269 | <0.215 | <0.30 | <0.267 | <0.145 | <0.223 | <0.104 | <0.209 | <0.089 | <0.154 | <0.170 | <0.168 | <0.222 | <0.137 | <0.222 | <0.225 | <0.129 | <0.120 | <0.167 | <0.185 | <0.143 | 418.34 | 414.71 | 440.84 | 42.3 | 44.06 | 42.38 | <0.40 | <0.40 | <0.30 | <0.40 | <0.138 | <0.173 | <0.230 | <0.160 | <0.205 | <0.230 | <0.40 | <0.271 | <0.139 | <0.242 | <0.127 | <0.209 | <0.251 | 456.69 | 464.69 | 461.04 | 42.13 | 43.48 | 42.5 | 11.02 | 11.37 | 11.23 | <0.181 | <0.207 | <0.130
GLITTER!: Trace Element Concentrations | Not filtered for MDL.
Element | 001N610 | 002N610 | 003N610 | 004N612 | 005N612 | 006N612 | 007BCR2G | 008BCR2G | 009BCR2G | 010SYNKO | 011SYNKO | 012SYNKO | 13 | 14 | 15 | 16 | 17 | 18 | 19 | 20 | 21 | 22 | 23 | 24 | 25 | 26 | 27 | 28 | 29 | 30 | 31 | 32 | 33 | 34 | 35 | 36 | 37 | 38 | 39 | 040N610 | 041N610 | 042N610 | 043N612 | 044N612 | 045N612 | 46 | 47 | 48 | 49 | 50 | 51 | 52 | 53 | 54 | 55 | 56 | 57 | 58 | 59 | 60 | 61 | 62 | 63 | 64 | 65 | 66 | 67 | 68 | 69 | 70 | 71 | 72 | 73 | 74 | 75 | 76 | 77 | 078N610 | 079N610 | 080N610 | 081N612 | 082N612 | 083N612 | 84 | 85 | 86 | 87 | 88 | 89 | 90 | 91 | 92 | 93 | 94 | 95 | 96 | 97 | 98 | 99 | 100 | 101 | 102 | 103 | 104 | 105 | 106 | 107 | 108 | 109 | 110 | 111 | 112 | 113 | 114 | 115 | 116 | 117 | 118 | 119 | 120 | 121N610 | 122N610 | 123N610 | 124N612 | 125N612 | 126N612 | 127 | 128 | 129 | 130 | 131 | 132 | 133 | 134 | 135 | 136 | 137 | 138 | 139 | 140 | 141 | 142 | 143 | 144 | 145 | 146 | 147 | 148 | 149 | 150 | 151 | 152 | 153 | 154 | 155 | 156N610 | 157N610 | 158N610 | 159N612 | 160N612 | 161N612 | 162 | 163 | 164 | 165 | 166 | 167 | 168 | 169 | 170 | 171 | 172 | 173 | 174 | 175 | 176 | 177 | 178 | 179N610 | 180N610 | 181N610 | 182N612 | 183N612 | 184N612 | 185BCR2G | 186BCR2G | 187BCR2G | 188SYNKO | 189SYNKO | 190SYNKO
Li6 | 442.54 | 450.48 | 447.39 | 38.72 | 37.01 | 37.26 | 8.27 | 8.31 | 8.42 | 0.19 | <**** | **** | 0.3 | **** | **** | 0.18 | 0.14 | <**** | 0.63 | 1.22 | **** | 0.22 | 0.78 | **** | **** | 0.62 | 0.52 | 0.37 | 1.32 | **** | <**** | 0.36 | <**** | <**** | 2.01 | **** | <**** | <**** | 0.16 | 475.9 | 471 | 476.62 | 41.08 | 40.5 | 42.01 | <**** | 0.69 | <**** | **** | 0.08 | <**** | 0.84 | 0.05 | **** | **** | **** | **** | 0.78 | 0.05 | **** | **** | 0.3 | 0.43 | **** | 0.28 | 0.35 | 0.11 | 1.75 | **** | 2.49 | 0.72 | 0 | 0.55 | <**** | 1.08 | **** | 0.58 | 471 | 462 | 480.42 | 40.83 | 41.03 | 40.69 | **** | 2.93 | <**** | **** | **** | 0.25 | 0.89 | 1.7 | <**** | 0.79 | 0.99 | 0.81 | **** | 0.23 | 1.32 | **** | 1.29 | 2.39 | **** | **** | **** | **** | **** | <**** | **** | **** | **** | **** | **** | 0.86 | 0.38 | 0.75 | 1.31 | **** | 1.75 | <**** | **** | 467.54 | 479.28 | 472.94 | 41.42 | 41.07 | 41.76 | 1.73 | **** | **** | 1.18 | **** | 1.04 | 1.18 | 0.97 | 0.61 | <**** | 0 | **** | 0.86 | 0.68 | **** | <**** | **** | 1.37 | **** | 0.1 | 2.95 | **** | 1.85 | **** | 0.18 | 0 | 1.77 | 0.46 | 68.79 | 474.37 | 463.2 | 473.91 | 40.7 | 43.03 | 40.43 | <**** | <**** | 1.33 | 0.84 | 1.84 | <**** | <**** | 1.2 | **** | 0.21 | <**** | 0.55 | <**** | 0.67 | 1.4 | **** | **** | 476.05 | 477.17 | 469.29 | 39.65 | 40.89 | 39.33 | 8.59 | 8.14 | 9.27 | **** | 1.81 | 0.66
Li7 | 443.51 | 441.67 | 449.01 | 38.53 | 37.69 | 38.71 | 8.16 | 8.51 | 8.53 | **** | 0.03 | 0.03 | ***** | ***** | 0.163 | 66.81 | 0.9 | 0.33 | **** | 0.06 | **** | 0.03 | **** | **** | 0.02 | 0.02 | 0.11 | 0.21 | **** | 0.06 | **** | 0.01 | 0.11 | **** | 0.34 | **** | 0.01 | **** | 0.12 | 475.15 | 467.2 | 473.95 | 40.8 | 40.61 | 41.17 | **** | 0.01 | **** | **** | 0.01 | **** | 0.03 | **** | 0.17 | **** | **** | **** | **** | <**** | **** | **** | **** | **** | 0.33 | 0.18 | **** | 0.31 | **** | 0.38 | **** | 0.1 | 0.06 | 0.11 | 0.41 | 0.18 | 0.33 | **** | 470.16 | 466.05 | 476.69 | 41.51 | 41.15 | 40.8 | **** | 0.28 | <**** | **** | **** | **** | 0.11 | 0.07 | 0.04 | 0.05 | 0.27 | 0.02 | 0.05 | 0.51 | 0.52 | **** | **** | 0.2 | 0.2 | 0.25 | **** | <**** | **** | **** | **** | **** | 0.31 | 0.15 | 0.24 | 0.01 | 0.16 | 0.17 | **** | **** | **** | **** | **** | 468.86 | 475.15 | 471.65 | 41.8 | 41.34 | 42.25 | 0.17 | 0.08 | **** | **** | 0.15 | **** | **** | **** | 0.01 | **** | 0.06 | 0.22 | 0.97 | 0.25 | **** | 0.13 | **** | 0.4 | **** | 0.17 | 0.2 | **** | 0.4 | **** | **** | **** | **** | **** | 0.05 | 471.25 | 467.37 | 478.84 | 41.98 | 41.31 | 41.73 | **** | 0.27 | 0.08 | 0.03 | **** | **** | **** | 0.17 | 0.26 | **** | **** | 0.19 | **** | **** | 0.08 | 0.06 | **** | 476.36 | 485.73 | 469.61 | 40.69 | 41.84 | 40.74 | 8.68 | 8.88 | 9.22 | 0.4 | 0.05 | 0.26
Be9 | 495.01 | 498.91 | 502.91 | 42.46 | 41.44 | 41.8 | 2.19 | 2.5 | 2.57 | 0.25 | **** | **** | 0.36 | 0.32 | 0.4 | 0.02 | **** | 0.25 | **** | 0.17 | 0.066 | **** | 0.29 | **** | 0.09 | **** | 0.57 | 0.48 | 0.34 | **** | 0.14 | 0.22 | **** | **** | 0.04 | 0.31 | **** | **** | **** | 493.92 | 489.4 | 497.82 | 43.48 | 41.28 | 42.55 | **** | 0.18 | **** | 0.16 | **** | **** | **** | 0.01 | **** | 0.26 | 0.11 | **** | 0.14 | 0.32 | 0.13 | 0.16 | **** | **** | 0.21 | **** | **** | **** | 0.1 | **** | 0.28 | 0.15 | 0.29 | 0.52 | 0.01 | 0.03 | 0.28 | 0.21 | 479.86 | 473.74 | 480.9 | 40.4 | 40.69 | 40.89 | 0.02 | 0.28 | **** | **** | **** | 0.16 | 0.36 | 0.04 | **** | 0.45 | **** | **** | **** | **** | **** | 0.31 | 0.03 | **** | **** | 0.45 | 0.6 | <**** | **** | **** | 0.13 | **** | 0.32 | **** | 0.42 | 0.23 | 0.03 | **** | 0.01 | **** | **** | 0.76 | 0.51 | 465.49 | 472.23 | 468.74 | 40.59 | 40.36 | 41.05 | 0.39 | 0.41 | <**** | <**** | 0.29 | 0.05 | **** | 0.21 | **** | **** | 0.64 | 0.73 | **** | 0.53 | 0.58 | 0.32 | 0.73 | 0.11 | 0.17 | 0.22 | **** | 0.26 | 0.02 | **** | 0 | **** | 0.3 | 0.03 | 0.21 | 467.27 | 459.96 | 463.06 | 40.07 | 38.06 | 39.62 | 0.09 | 0.73 | 0.41 | **** | 0.31 | **** | 0.29 | **** | **** | 0.19 | **** | 0.01 | 1.06 | **** | 0.03 | 0.09 | 0.01 | 460.84 | 463.86 | 459.75 | 38.22 | 39.86 | 38.74 | 2.24 | 2.03 | 2.12 | **** | **** | ****
B10 | 398.31 | 388.01 | 393.57 | 40.15 | 38.09 | 38.88 | 7.12 | 6.25 | 7.11 | 3.6 | 5.5 | 1.34 | 2.44 | 2.46 | 2.26 | 1.58 | <**** | 3.84 | 1.96 | 1.21 | 2.18 | 3.08 | 2.48 | <**** | 2.9 | 1.43 | <**** | 3.36 | <**** | 1.88 | 1.97 | 0.3 | 3.77 | <**** | 2.15 | <**** | 0.75 | 2.59 | <**** | 370.78 | 371.21 | 378.81 | 37.64 | 37.27 | 41.06 | 3.12 | 4.17 | 1.68 | 5.43 | 0.88 | <**** | **** | 3.21 | <**** | 2.77 | <**** | 4.43 | 2.31 | <**** | 3.23 | 1.84 | 1.23 | **** | 2.68 | 2.75 | 2.79 | <**** | 0.11 | <**** | <**** | 1.68 | 2.26 | 2.89 | 0.8 | **** | **** | 2.39 | 359.7 | 338.63 | 354.9 | 35.21 | 34.32 | 37.2 | 1.93 | 5.6 | 132.56 | 2.82 | 3.05 | 0.51 | 0.06 | 1.01 | **** | 0.11 | 1.08 | 1.62 | **** | 0.56 | **** | 2.92 | 0.92 | 3.37 | 2.98 | 0.46 | <**** | <**** | 3.25 | **** | 1.3 | 0.25 | 0.06 | **** | 2.02 | <**** | 0.42 | 1.7 | <**** | 1.19 | 4.63 | 1.41 | **** | 333.29 | 341.53 | 332.16 | 36.48 | 34.83 | 36.59 | **** | <**** | 2.57 | 2.32 | **** | 0.57 | **** | 0.53 | <**** | **** | <**** | 2.77 | 2.36 | **** | 2.82 | <**** | **** | 1.11 | **** | **** | 4.94 | **** | 1.73 | 1.45 | 0 | 3.35 | <**** | 1.37 | 1.99 | 334.28 | 329.17 | 330.37 | 34.48 | 36.39 | 33.87 | <**** | <**** | 2.59 | 4.3 | <**** | **** | <**** | 3.67 | 3.08 | 2.48 | **** | <**** | 1.2 | <**** | **** | 3 | <**** | 332.78 | 332.08 | 328.64 | 32.21 | 33.65 | 30.78 | 5.33 | 5.13 | 4.74 | **** | 2.96 | 1.77
B11 | 391.13 | 386.35 | 393.6 | 42.26 | 38.87 | 39.82 | 7.44 | 6.56 | 6.9 | 1.33 | 2.77 | 1.01 | 1.21 | 1.37 | 1.57 | 1.8 | 2.28 | 2.85 | 1.48 | 1.32 | 1.75 | 0.93 | 0.77 | 0.98 | 0.75 | 2.11 | 2.16 | 1.19 | 1.86 | 1.07 | 2.42 | 0.79 | 0.81 | 0.78 | **** | 0.45 | 2.26 | 1.26 | 1.22 | 376.77 | 372.48 | 376.55 | 39.12 | 38.39 | 37.53 | 0.85 | 1.71 | 1.52 | 1.17 | 1.39 | 1.52 | 0.08 | 2.83 | **** | 1.89 | 2.01 | 0.46 | 1.48 | 1.51 | 0.25 | <**** | 0.78 | 1.41 | 2.08 | 1.31 | 1.43 | 1.15 | 1.95 | <**** | 1.83 | 1.04 | 1.96 | 0.06 | 1.29 | <**** | 0.72 | 2.1 | 346.09 | 346.39 | 350.02 | 35.99 | 34.9 | 38.76 | 1.19 | 0.26 | <**** | 1.57 | 1.5 | 0.86 | **** | 0.92 | **** | 2.2 | 1.87 | 0.29 | 1.71 | <**** | 1.43 | 0.9 | 1.04 | 0.89 | 0.91 | 1.35 | 2.36 | <**** | 0.33 | 0.29 | 1.64 | <**** | 0.63 | 0.45 | 1.41 | 1.65 | 1.49 | 1.37 | 1.14 | **** | 0.89 | **** | 2.19 | 335.03 | 340.48 | 338.68 | 34.63 | 34.95 | 36.07 | 0.19 | 1.71 | 2.51 | 181.01 | 0.81 | 0.44 | **** | 0.45 | **** | 1.01 | 0.6 | 0.55 | 2.28 | 2.26 | 2.13 | **** | 0.63 | 2.13 | 0.01 | 2.57 | **** | 0.98 | 1.84 | 1.7 | 0.48 | 1.41 | 0.4 | 2.52 | 0.39 | 332.09 | 325.15 | 332.74 | 34.63 | 34.33 | 34.27 | 3.56 | 0.81 | 0.84 | 1.92 | 1.77 | 3.83 | 1.36 | 0.09 | 0.37 | 0.87 | 0.3 | **** | **** | 1.16 | 2.22 | <**** | **** | 331.64 | 336.39 | 331.84 | 33.78 | 32.1 | 32.12 | 5.02 | 4.8 | 5.43 | 1.86 | 1.39 | ****
Na23 | 96179.23 | 95848.25 | 97007.88 | 95868.77 | 95153.4 | 95961.59 | 20845.11 | 20912.39 | 21009.65 | <**** | 17.87 | 6.49 | <**** | 4.05 | 2.5 | <**** | <**** | <**** | <**** | 0.27 | **** | 2.16 | <**** | <**** | **** | <**** | <**** | <**** | <**** | <**** | <**** | <**** | <**** | <**** | <**** | <**** | <**** | **** | <**** | 99865.38 | 99494.88 | 100461.35 | 100932.17 | 99527.02 | 99935.82 | <**** | <**** | <**** | <**** | <**** | <**** | <**** | <**** | <**** | <**** | <**** | 6.31 | <**** | <**** | <**** | <**** | <**** | <**** | **** | <**** | <**** | <**** | <**** | <**** | <**** | <**** | <**** | 2.64 | <**** | <**** | 1.89 | <**** | 99149.52 | 99285.98 | 101074.95 | 102227.66 | 102352.95 | 100331.48 | <**** | <**** | <**** | <**** | 4.11 | <**** | <**** | <**** | <**** | <**** | <**** | <**** | <**** | <**** | <**** | <**** | <**** | <**** | 4.72 | <**** | <**** | <**** | <**** | <**** | <**** | <**** | <**** | <**** | 0.69 | <**** | <**** | <**** | <**** | <**** | <**** | <**** | <**** | 98398.43 | 100052.66 | 99462.02 | 101702.18 | 101973.33 | 102976.72 | <**** | <**** | <**** | <**** | <**** | <**** | <**** | **** | <**** | <**** | 0.17 | 1.18 | <**** | <**** | <**** | 5.24 | 0.67 | <**** | <**** | <**** | <**** | <**** | <**** | <**** | <**** | <**** | 3.21 | <**** | <**** | 99712.4 | 98839.91 | 101111.12 | 102432.23 | 101779.55 | 100640.75 | <**** | <**** | <**** | <**** | <**** | <**** | <**** | <**** | <**** | <**** | <**** | <**** | <**** | <**** | <**** | <**** | <**** | 101100.25 | 101918.6 | 100913.35 | 100915.38 | 100821.71 | 101038.83 | 21204.64 | 21457.13 | 21515.09 | 14.34 | 11.74 | 0.95
Mg24 | 396.35 | 421.77 | 424.68 | 56 | 56.03 | 57.13 | 17928.05 | 17966.14 | 18029.36 | 16.6 | 18.28 | 21.28 | 61.42 | 41.37 | 56.75 | 24.15 | 26.48 | 36.09 | 26.02 | 19.82 | 30.87 | 28.83 | 28.31 | 31.56 | 46.02 | 20.06 | 23.49 | 19.52 | 18.44 | 14.2 | <**** | 9.71 | 0.3 | 0.51 | **** | 0.58 | 0.46 | 0.31 | 0.21 | 436.52 | 426.21 | 428.14 | 57.69 | 57.91 | 56.9 | 19.54 | 12.22 | 17.69 | 16.74 | 17.93 | 28.83 | 44.17 | 33.95 | 29.29 | 28.53 | 41.13 | 40.71 | 32.81 | 42.5 | 42.96 | 24.99 | 47.69 | 59.75 | 53.43 | 42.83 | 28.7 | 27.23 | 26.93 | 25.31 | 19.98 | 27.3 | 34.81 | 26.12 | 47.92 | 52.16 | 47.06 | 61.49 | 426.2 | 427.6 | 432.2 | 57.73 | 57.05 | 58.12 | 59.46 | 57.4 | 11.14 | 62.54 | 59.7 | 47.82 | 43.06 | 92.26 | 96.32 | 81.92 | 88.09 | 82.99 | 54.36 | 54.83 | 71.05 | 64.61 | 68.54 | 43.86 | 42.52 | 43.68 | 38.97 | 19.6 | 35.07 | <**** | 36.23 | 34.94 | 38.28 | 43.49 | 38.61 | 32.04 | 31.06 | 30.49 | 32.14 | 54.04 | 56.13 | 58.6 | 55.21 | 431.46 | 432.5 | 429.43 | 57.39 | 58.7 | 58.02 | 26.94 | 25.68 | <**** | 19.37 | 23.26 | 44.27 | 23.06 | 60.26 | 101.29 | 98.11 | 84.59 | 67.64 | 104.67 | 99.17 | 17.92 | 21.72 | 36.21 | 35.3 | 17.06 | 17.7 | 33.45 | 34.46 | 35.3 | 19.54 | 29.04 | 30.2 | 26.91 | 27.5 | 29.36 | 432.44 | 429.75 | 432.2 | 59.76 | 57.36 | 57.75 | 124.09 | 40.9 | 73.37 | 65.94 | 62.78 | 20.76 | 16.87 | 23.19 | 18.52 | 22.29 | 20.37 | 23.47 | 21.3 | 25.15 | 22.84 | 19.64 | 22.4 | 450.63 | 453.83 | 447.99 | 57.48 | 57.21 | 57.08 | 18027.16 | 18125.42 | 18287.5 | 17.26 | 20.78 | 24.15
Mg25 | 422.31 | 422.36 | 419.62 | 56.37 | 55.76 | 54.57 | 17943.9 | 18051.14 | 18034.59 | 18.21 | 16.31 | 22.27 | 62.45 | 39.8 | 56.84 | 23.59 | 25.91 | 35.09 | 25.87 | 16.05 | 52.29 | 29.12 | 30.89 | 36.35 | 46.96 | 21.91 | 22.27 | 20.64 | 17.14 | 13.98 | 10.69 | 10.83 | 2.29 | **** | 0.97 | **** | 0.78 | 0.34 | 1.11 | 430.65 | 430.58 | 433.9 | 58.15 | 58 | 57.15 | 18.73 | 17.78 | 14.82 | 18.42 | 17.06 | 30.53 | 45.22 | 37.02 | 32.75 | 31.18 | 44.06 | 39.37 | 31.06 | 46.48 | 41.1 | 25.34 | 54.92 | 58.69 | 49.09 | 44.1 | 28.54 | 29.34 | 28.37 | 30.19 | 18.47 | 31.83 | 32.26 | 29.93 | 50.58 | 57.19 | 47.87 | 57.74 | 429.28 | 426.34 | 431.87 | 59.43 | 56.98 | 60.17 | 55.99 | 55.33 | 8.32 | 68.19 | 53.04 | 50.9 | 43.52 | 94.41 | 97.08 | 87.62 | 92.81 | 83.76 | 54.66 | 52.26 | 71.4 | 62.21 | 68.24 | 44.41 | 43.13 | 40.82 | 39.1 | 36.81 | 33.98 | 31.93 | 42.04 | 35.85 | 38.37 | 42.36 | 38.89 | 30.05 | 37.25 | 26.44 | 29.9 | 52.4 | 55.97 | 61.57 | 54.32 | 428.22 | 430.17 | 438.83 | 59.96 | 57.19 | 56.81 | 25.21 | 21.41 | 23.22 | 19.03 | 24.74 | 44.69 | 19.98 | 63.08 | 94.92 | 100.71 | 82.72 | 60.87 | 101.92 | 91.65 | 20.3 | 22.34 | 39.36 | 38.9 | 14.48 | 21.37 | 29.89 | 39.25 | 34.49 | 14.61 | 32.2 | 28.78 | 28.85 | 22.81 | 29.07 | 425.96 | 431.26 | 436.28 | 58.53 | 56.93 | 58.02 | 110.17 | 43.15 | 74.48 | 59.72 | 70.81 | 18.11 | 13.28 | 19.89 | <**** | 25.88 | 24.17 | 22.33 | 23.31 | 28.26 | 22.32 | 3.2 | 24.99 | 442.81 | 448.26 | 439.43 | 57.83 | 57.63 | 57.03 | 17980.67 | 18178.24 | 18294.55 | 20.66 | 20.45 | 25.28
Mg26 | 428.03 | 423.78 | 424.04 | 56.21 | 56.52 | 56.99 | 18068.68 | 17969.25 | 18025.75 | 20.41 | 21.87 | 26.41 | 61.06 | 42.95 | 61.57 | 21.91 | 30.68 | 34.41 | 25.81 | 20.56 | 30.87 | 34.38 | 31.57 | <**** | 52.6 | 15.93 | 20.96 | 23.35 | 16.47 | 18.25 | 10.96 | 11.6 | 4.79 | 0.35 | 2.64 | 0.86 | 3.79 | 3.98 | <**** | 430.49 | 423.48 | 433.91 | 58.97 | 57.26 | 56.4 | 22.94 | 21.76 | 20.03 | 18.87 | 18.95 | 26.9 | 47.39 | 35.51 | 36.15 | 33.7 | 44.59 | 46.05 | 32.25 | 46.96 | 48.24 | 27.31 | 46.12 | 62.76 | 47.53 | 42.27 | 31.9 | 27.58 | 32.79 | 27.52 | 18.88 | 31.85 | 33.12 | 37.42 | 45.21 | 50.17 | 47.12 | 67.44 | 426.26 | 430.95 | 432.39 | 57.16 | 55.79 | 76.86 | 58.89 | 63.15 | <**** | 66.93 | 63.82 | 45.75 | <**** | 90.77 | 104.66 | 90.28 | 96.94 | 84.93 | 52.73 | 50.95 | 72.23 | 68.41 | 69.23 | 46.61 | 39.73 | 45.63 | 44.88 | 49.01 | 31.66 | 37.31 | 40.51 | 19.41 | 48.6 | 41.87 | 42.11 | 27.43 | 29.47 | 25.43 | 38.18 | 54.6 | 53.92 | 60.01 | 58.77 | 428.66 | 431.78 | 426.17 | 58.94 | 59.23 | 57.9 | 31.4 | 19.56 | 24.59 | 18.29 | 31.2 | 37.34 | 22.62 | 60.01 | 104.65 | 109.21 | 86.73 | 66.72 | 108.86 | 96.61 | 17.55 | 23.27 | 40.21 | 39.43 | 17.42 | 20.52 | 33.61 | 39.05 | 36.95 | 24.24 | 30.65 | 34 | 31.76 | 28.39 | 31.13 | 432.21 | 427.62 | 434.81 | 59.35 | 59.19 | 56.43 | 118.49 | 32.72 | 71.98 | 72.2 | 65.22 | 23.3 | 17.6 | 21.86 | 16.37 | 20.03 | 16.58 | 14.25 | 18.29 | 28.4 | 31.18 | <**** | 16.16 | 445.77 | 444.47 | 440.65 | 57.92 | 58.72 | 58.93 | 18140.12 | 18075.42 | 18335.72 | 20.17 | 21.03 | 26.34
Al27 | 10321.39 | 10321.39 | 10321.39 | 10744.79 | 10744.79 | 10744.79 | 70926.44 | 70926.44 | 70926.44 | 529250.44 | 529250.44 | 529250.44 | 529250.38 | 529250.44 | 529250.44 | 523957.94 | 523957.94 | 523957.94 | 523957.94 | 523957.91 | 523957.94 | 523957.91 | 523957.94 | 523957.94 | 523957.91 | 523957.91 | 523957.97 | 523957.94 | 523957.94 | 523957.91 | 523957.91 | 523957.94 | 523957.91 | 523957.94 | 523957.91 | 523957.94 | 523957.91 | 523957.97 | 523957.94 | 10321.39 | 10321.39 | 10321.39 | 10744.79 | 10744.79 | 10744.79 | 523957.91 | 523957.94 | 523957.91 | 523957.94 | 523957.94 | 523957.91 | 523957.94 | 523957.91 | 523957.94 | 523957.94 | 523957.91 | 523957.94 | 523957.91 | 523957.94 | 523957.91 | 523957.97 | 523957.91 | 523957.91 | 523957.94 | 523957.94 | 523957.94 | 523957.91 | 523957.91 | 523957.91 | 523957.91 | 523957.91 | 523957.91 | 523957.91 | 523957.91 | 523957.91 | 523957.91 | 523957.94 | 10321.39 | 10321.39 | 10321.39 | 10744.79 | 10744.79 | 10744.79 | 523957.91 | 523957.91 | 523957.91 | 523957.94 | 523957.94 | 523957.91 | 523957.91 | 523957.94 | 523957.91 | 523957.97 | 523957.91 | 523957.94 | 523957.91 | 523957.91 | 523957.91 | 523957.91 | 523957.91 | 523957.94 | 523957.91 | 523957.91 | 523957.91 | 523957.91 | 523957.91 | 523957.94 | 523957.91 | 523957.91 | 523957.91 | 523957.91 | 523957.91 | 523957.91 | 523957.91 | 523957.91 | 523957.94 | 523957.94 | 523957.91 | 523957.91 | 523957.91 | 10321.39 | 10321.39 | 10321.39 | 10744.79 | 10744.79 | 10744.79 | 523957.91 | 523957.91 | 523957.91 | 523957.91 | 523957.94 | 523957.91 | 523957.91 | 523957.91 | 523957.91 | 523957.91 | 523957.94 | 523957.91 | 523957.91 | 523957.91 | 523957.94 | 523957.91 | 523957.97 | 523957.94 | 523957.91 | 523957.94 | 523957.91 | 523957.91 | 523957.91 | 523957.91 | 523957.94 | 523957.94 | 523957.91 | 523957.94 | 523957.94 | 10321.39 | 10321.39 | 10321.39 | 10744.79 | 10744.79 | 10744.79 | 523957.91 | 523957.91 | 523957.91 | 523957.91 | 523957.94 | 523957.91 | 523957.91 | 523957.94 | 523957.91 | 523957.94 | 523957.91 | 523957.91 | 523957.91 | 523957.97 | 523957.91 | 523957.91 | 523957.91 | 10321.39 | 10321.39 | 10321.39 | 10744.79 | 10744.79 | 10744.79 | 70926.44 | 70926.44 | 70926.44 | 529250.44 | 529250.44 | 529250.44
Si29 | 345838.72 | 341282.47 | 342755.59 | 352187.94 | 346812.06 | 349770.41 | 255826.2 | 256794.11 | 252985.84 | 1740.34 | 1873.07 | 1885.09 | 1198.45 | 1203.59 | 1262.89 | 1417.92 | 2171.6 | 1743.15 | 1625.75 | 1628.84 | 1408.83 | 2059.19 | 2002.98 | <**** | 1374.02 | 1668.81 | 1892.38 | 1556.77 | 1547.13 | 1538.35 | 1803.22 | 1386.3 | 1785.6 | 1684.07 | 1687.57 | 1591.03 | 1809.39 | 1844.76 | 1465.71 | 336378.25 | 333788.31 | 332756.53 | 345392.94 | 341818.13 | 338147.09 | 1320.32 | 789.18 | 1625.31 | 1290.93 | 1360.61 | 1339.56 | 1420.04 | 1630.48 | 1686.08 | 1270.45 | 1538.53 | 1710.76 | 1431.93 | 1509.08 | 1288.08 | 1285.77 | 1316.98 | 1192.58 | 1596.11 | 1557.46 | 1233.23 | 1759.8 | 1231.79 | 1355.98 | 1528.45 | 1287.1 | 1499.63 | 44580.93 | 1247.53 | 1419.3 | 1269.98 | 1181.01 | 323052.44 | 324590.16 | 325864.13 | 337915.88 | 332320.81 | 332724.94 | 1049.44 | 1108.87 | <**** | 1157.75 | 1102.85 | 1488.5 | 1254.77 | 1110.55 | 1290.67 | 1397.03 | 981.44 | 976.07 | 1085.23 | 1057.78 | 1329.27 | 1336.45 | 1388.97 | 1227.42 | 1253.06 | 1488.57 | 1372.03 | 1267.21 | 1411.07 | 1185.4 | 1387.63 | 967.95 | 1245.35 | 1151.22 | 1240.91 | 1282.76 | 1244.65 | 1322.47 | 963.87 | 1153.48 | 1397.04 | 1484.48 | 1409.07 | 318611.44 | 320226.53 | 317188.31 | 332618.97 | 330301.91 | 334755.78 | 739.18 | 1392.19 | 1163.52 | 1115.89 | 1161.6 | 882.52 | 1245.48 | 1005.12 | 1178.24 | 1060.86 | 1033.34 | 1325.77 | 1300.92 | 956.85 | 1172.55 | 1034.97 | 1203.23 | 980.53 | 1186.26 | 1217.44 | 1145.4 | 1190.7 | 1184.78 | 1024.79 | 933.16 | 1128.96 | 1222.45 | 1400.02 | 1189.04 | 315622.91 | 316452.97 | 316759.16 | 328613.84 | 326315.16 | 324866.47 | 1465.55 | 898.3 | 887.56 | 1067.42 | 1413.01 | 1395.1 | 1052.26 | 973.25 | 812.21 | 1185.14 | 664.92 | 1075.29 | 1068.88 | 1156.74 | 1054.45 | <**** | 1251.14 | 322427.88 | 321777 | 318850.41 | 320884.34 | 322118.5 | 320234.72 | 226559.59 | 227066.2 | 230377.73 | 1123.03 | 1431.29 | 1150.47
Si30 | 343502.34 | 342443.38 | 343820.34 | 350033.56 | 350087.41 | 348366.88 | 255293.27 | 254858.14 | 253690.56 | 734.07 | 2937.49 | 970.24 | 1294.93 | 2326.67 | 1536.96 | 861.55 | <**** | 1324.65 | 1353.42 | 3721.78 | 1691.69 | <**** | 384.15 | 1126.07 | 222.53 | 1201.86 | 721.83 | 2213.33 | <**** | <**** | 1559.71 | 1224.72 | 732.87 | 2532.46 | <**** | 1610.58 | 1198.24 | 3661.43 | <**** | 335589.19 | 337199.72 | 334059.44 | 344665.94 | 343038.13 | 341046.31 | <**** | 1926.3 | 411.8 | <**** | 854.78 | 1725.31 | <**** | 368.11 | 1514.39 | 843.64 | <**** | 3362.44 | 970.54 | 1002.93 | 2267.65 | 1263.34 | 1366.88 | 1353.85 | 1907.08 | 2106.86 | 2382.87 | 514.04 | 1725.41 | 316.55 | 169.26 | 1550.92 | 1757.24 | 1475.63 | 2339.94 | 1454.8 | 2354.65 | 2002.25 | 323328.63 | 324135.84 | 323747.19 | 337327.66 | 333947.31 | 331936.47 | <**** | <**** | <**** | <**** | <**** | 735.7 | 21.35 | 1389.38 | 941.03 | 1659.12 | 1543.25 | 1884.42 | 1099.18 | 2117.67 | <**** | <**** | <**** | 2977.39 | 692.07 | 3147.26 | <**** | <**** | 937.64 | 756.48 | 1241.93 | 1186.24 | 1517.45 | 1567.22 | <**** | 229.72 | <**** | <**** | 2455.46 | <**** | <**** | <**** | 825.28 | 317992.97 | 320345.72 | 322316.97 | 331521.16 | 330311.13 | 333618.78 | <**** | 3083.51 | <**** | 267.52 | 466.42 | 60035.28 | 3219.38 | 462.36 | 169.48 | 726.71 | 812.24 | 1430.78 | 150.34 | <**** | 1358.06 | 1680.74 | 1703.27 | 594.04 | 595.22 | 157.46 | <**** | 1284.99 | 405.51 | 346.25 | 2323.1 | 575.09 | 520.12 | 536.23 | 1436.55 | 313530.63 | 315345.84 | 317937.5 | 331374.28 | 324042 | 327910.97 | <**** | <**** | 1283.2 | <**** | 2616.47 | 841.63 | 2265.25 | <**** | <**** | 292.69 | <**** | 1540.24 | 1073.36 | 2546.14 | 1341.58 | <**** | 1411.1 | 323113.56 | 320004.53 | 319409.81 | 321621.09 | 320176.69 | 319258.84 | 225473.19 | 227172.05 | 230194.2 | 867.34 | 2270.75 | 2167.17
P31 | 397.49 | 406.05 | 423.2 | 44.06 | 44.51 | 42.27 | 1339.83 | 1337.84 | 1357.42 | 19.64 | 15.1 | 17.33 | 11.79 | 17.81 | 16.53 | 14.99 | 2.51 | 20.01 | 6.07 | 14.41 | 17.85 | 24.62 | 11.79 | 16.35 | 10.62 | 23.55 | 6.88 | 3.59 | 0.65 | 34.4 | 13 | 8.08 | 27.07 | 9.94 | 9.38 | <**** | 8.38 | 7.86 | 8.8 | 424.65 | 440.14 | 457.73 | 53.52 | 49.04 | 53.28 | 23.48 | 24.46 | 2.16 | 6.51 | 12.34 | 22.67 | <**** | 2.72 | 9.37 | 9.88 | <**** | 24.12 | 13.07 | 13.66 | 14.84 | 15.18 | 22.41 | 44.22 | 27.78 | <**** | 24.51 | 8.56 | 30.63 | 3.13 | 16.45 | 19.7 | 13.37 | 7.45 | 18.85 | 22.98 | 2.59 | 11.48 | 428.33 | 435.23 | 445.66 | 50.84 | 53.37 | 55.47 | 3.2 | 31.96 | 8.78 | 11.38 | 14.57 | 21.04 | 15.28 | 23.46 | 19.4 | 10.21 | 14.58 | 15.36 | 12.69 | 18.2 | <**** | 49.37 | 32.4 | 20.66 | 16.94 | 23.62 | 19 | 24.1 | 18.16 | 36.57 | 9.6 | 33.33 | 14.56 | 12.78 | 35.64 | 15.38 | 22.65 | 20.18 | 12.22 | 12.08 | 14.34 | 8.61 | <**** | 399.49 | 415.13 | 420.84 | 47.69 | 49.78 | 53.14 | 28.07 | 15.26 | 56.24 | 14.05 | 11.29 | <**** | 14.59 | 22.68 | 8.64 | 10.95 | <**** | 3.87 | 33.61 | 24.46 | 17.48 | 16.67 | 11.13 | 15.58 | 22.73 | 19.49 | 35.21 | <**** | **** | 13.76 | 21.31 | 5.37 | 15.36 | 18.25 | 13.54 | 406.01 | 408.61 | 442.97 | 48.12 | 54.44 | 48.98 | 23.72 | <**** | 58.81 | 24.2 | 1.45 | 30.29 | 24.71 | 8.69 | 5.57 | 14.05 | 20.47 | 32.61 | 22.46 | 22.53 | 24.79 | 15.66 | 14.58 | 391.51 | 386.02 | 386.3 | 49.42 | 50.8 | 51.45 | 1342.9 | 1352.06 | 1367.31 | <**** | 7.39 | 11.44
K39 | 446.82 | 450.81 | 460.84 | 63.56 | 59.28 | 59.79 | 14230.92 | 14119.89 | 14138.35 | <**** | 16.91 | 12.41 | <**** | 1.57 | **** | <**** | <**** | <**** | <**** | <**** | <**** | <**** | <**** | <**** | <**** | <**** | <**** | <**** | <**** | **** | 0.34 | <**** | 0.52 | <**** | <**** | **** | <**** | <**** | <**** | 460.19 | 462.67 | 465.98 | 61.84 | 62.76 | 64.39 | <**** | 1.45 | <**** | 1.02 | <**** | <**** | <**** | 0.38 | <**** | <**** | <**** | 6.1 | <**** | 2.38 | <**** | **** | 2.02 | 2.43 | <**** | <**** | 2.85 | <**** | <**** | <**** | <**** | 2.47 | <**** | <**** | <**** | <**** | <**** | <**** | 461.6 | 461.81 | 468.06 | 63.8 | 62.56 | 68.54 | **** | 0.71 | <**** | <**** | <**** | 1.34 | <**** | 2.04 | <**** | **** | 1.57 | 1.74 | <**** | 2.75 | <**** | <**** | <**** | <**** | <**** | 0.82 | <**** | <**** | <**** | <**** | **** | <**** | <**** | <**** | 6 | <**** | <**** | <**** | <**** | 0.77 | <**** | 1.39 | <**** | 462.66 | 466 | 462.44 | 62.37 | 62.16 | 65.15 | <**** | <**** | 6.41 | <**** | <**** | 9.26 | 2.4 | <**** | <**** | 0.52 | <**** | <**** | <**** | <**** | <**** | <**** | 5.01 | 2.46 | <**** | <**** | <**** | 1.5 | <**** | <**** | <**** | <**** | 1.03 | <**** | <**** | 459.07 | 459.67 | 470.12 | 62.08 | 67.82 | 61.58 | 2.37 | <**** | <**** | <**** | <**** | <**** | <**** | <**** | <**** | <**** | <**** | <**** | <**** | <**** | 4.25 | <**** | <**** | 477.47 | 477.13 | 469.7 | 60.68 | 62.77 | 62.33 | 14417.03 | 14499.29 | 14696.43 | 4.23 | 5.58 | 10.11
Ca43 | 79858.62 | 79231.28 | 78558.54 | 85046.74 | 85042.13 | 87087.98 | 48902.34 | 48784.01 | 49228.46 | 493.44 | 419.84 | 2237.32 | 474.5 | 425.95 | 329.23 | 339.78 | 584.67 | 349.24 | 462.31 | 408.58 | 357.82 | 566.93 | 529.96 | 662.25 | 422.35 | 654.72 | 247.47 | 671.16 | 561.85 | 320.51 | 271.34 | 368.55 | 576.44 | 425.03 | 225.37 | 529.3 | 715.17 | 1115.57 | 557.94 | 80554.88 | 80022.34 | 79531.17 | 86473.45 | 87314.63 | 87243.54 | 356.57 | 457.86 | 326.07 | 621.88 | 324.64 | 671.61 | 687.46 | 532.11 | 202.24 | 406.14 | 455.31 | 834.84 | 434.9 | 661.02 | 588.46 | 497.92 | 485.57 | 931.62 | 504.71 | 316.64 | 332.9 | 160.71 | 291.1 | 1051.23 | 210.82 | 369.17 | 602.2 | 693.01 | 193.97 | 700.59 | 646.51 | 421.41 | 80157.48 | 80784.4 | 80749.05 | 86586.78 | 86868.09 | 88535.36 | 467.74 | 409.38 | <**** | 310.58 | 583.3 | 169.65 | 749.28 | 339.17 | 384.83 | 578.36 | <**** | 375.49 | 363.03 | 617.58 | 305.05 | 591.43 | 431.34 | 519.45 | 648.54 | 546.82 | 566.65 | <**** | 584.33 | 202.65 | 364.87 | <**** | 528.43 | 798.11 | 635.42 | 981.59 | 641.32 | 656.21 | 364.18 | 579.17 | 683.02 | 316.51 | 360.74 | 81203.92 | 81534.95 | 82190.38 | 88707.73 | 89170.31 | 88769.16 | 427.62 | 455.24 | 467.78 | 262.76 | 144.65 | <**** | 910.11 | 295.41 | 668.39 | 383.83 | 519.65 | 272.79 | 172.2 | 265.18 | 408.06 | 754.24 | 794.09 | 420.3 | 299.34 | 538.17 | 413.87 | 719.31 | 131.14 | 483.26 | 732.37 | 610.78 | 265.44 | 710.37 | 871.83 | 81974.83 | 81748.44 | 83003.73 | 91483.94 | 90711.43 | 90651.86 | 418.9 | 603.66 | 397.86 | 437.42 | 674.83 | 426.74 | 243.27 | 559.27 | 173.33 | <**** | 674.02 | 361.77 | 550.17 | 631.46 | 702.01 | 302.75 | 503.15 | 84000.34 | 84818.66 | 84045.38 | 89216.78 | 87853.94 | 88337.84 | 51117.4 | 51519.73 | 52230.12 | 408.4 | 536.86 | 990.08
Ca44 | 80631.94 | 79283.69 | 79463.46 | 82352.82 | 82500.4 | 83813.3 | 47076.83 | 47322.17 | 47301.34 | <**** | 30.85 | 483.39 | 18.01 | <**** | <**** | 31.27 | 29.68 | <**** | <**** | 35.43 | <**** | <**** | 7.46 | <**** | 2.5 | <**** | <**** | 5.63 | 16.73 | <**** | <**** | <**** | <**** | <**** | <**** | 7.54 | 64.09 | <**** | <**** | 80764.83 | 80194.45 | 79957.53 | 83211.13 | 83609.66 | 83502.07 | <**** | 26.81 | **** | 57.17 | 15.06 | <**** | 8.24 | 20.93 | <**** | <**** | <**** | 65.63 | 63.88 | 36.73 | 27.4 | 34.46 | 6.06 | 56.71 | 15.76 | 23.1 | 15.34 | 46.93 | 0.15 | 63.82 | 61.77 | <**** | 81.21 | <**** | <**** | 14.98 | 23.88 | 77.12 | 79694.59 | 80323.79 | 81189.68 | 84204.66 | 83125.38 | 85364.88 | 26.25 | 43.23 | <**** | 11.81 | <**** | 76.65 | <**** | 32.41 | **** | <**** | 45.44 | <**** | 23.82 | <**** | <**** | <**** | <**** | <**** | 51.34 | 18.3 | 24.68 | <**** | <**** | 25.17 | 66.21 | <**** | 108.5 | 17.18 | 25.75 | 24.82 | 28.41 | <**** | <**** | <**** | <**** | <**** | 16.68 | 81120.44 | 82189.27 | 82520.97 | 85202.6 | 85537.82 | 85283.21 | 30.89 | 41.11 | <**** | 20.21 | 12.08 | <**** | 14.81 | 45.75 | 29.82 | 63.19 | 20.47 | <**** | <**** | 33.74 | <**** | <**** | 25.22 | 51.41 | <**** | <**** | <**** | <**** | 35.97 | 8.63 | <**** | 17.67 | <**** | <**** | 11.31 | 81913.23 | 82128.09 | 82879.05 | 86050.1 | 85312.09 | 85190 | 115.4 | <**** | <**** | <**** | <**** | <**** | <**** | 7.28 | 15.46 | 2.48 | 9.63 | 11.64 | <**** | <**** | <**** | <**** | 7.43 | 83828.92 | 83355.44 | 83346.59 | 86315.49 | 85468.43 | 85519.41 | 48668.88 | 48624.89 | 49585.63 | <**** | 12.82 | 20.18
Sc45 | 449.91 | 448.34 | 451.72 | 52.36 | 52.63 | 53.08 | 40.04 | 40.52 | 40.21 | **** | 0.18 | 0.67 | 0.17 | 0.06 | 0.25 | **** | 0.35 | **** | 0.91 | 0.08 | 0.46 | **** | 0.19 | 0.58 | **** | 0.06 | **** | **** | 0.08 | **** | **** | **** | 0.74 | 0.09 | **** | 0.45 | 0.3 | 0.25 | **** | 447.5 | 442.62 | 440.12 | 46.93 | 47.08 | 47.4 | 0.38 | **** | 0.28 | 0.12 | 0.07 | **** | 0.21 | **** | **** | 0.12 | **** | 0.1 | **** | 0.1 | **** | 0.29 | 0.51 | **** | 0.19 | 0.13 | **** | 0.09 | 0.27 | <**** | 0.89 | **** | **** | 0.51 | **** | **** | **** | 0.03 | 442.66 | 449.11 | 449.37 | 44.91 | 46.32 | 46.13 | 0.09 | 0.25 | **** | <**** | 0.12 | **** | **** | 0.45 | 0.36 | 0.43 | 0.48 | 0.51 | 0.32 | 0.44 | **** | **** | 0.95 | 0.62 | 0.05 | 0.47 | 0.95 | **** | **** | 0.83 | **** | **** | **** | **** | 0.28 | **** | 0.78 | 0.07 | 0.08 | **** | 0.33 | **** | 0.3 | 461.55 | 452.26 | 459.48 | 45.22 | 45.47 | 46.05 | 1.15 | **** | 0.52 | 0.26 | 0.5 | **** | **** | 0.04 | **** | 0.76 | 0.93 | **** | 0.69 | **** | **** | **** | **** | 0.06 | 0.13 | **** | 0.23 | **** | **** | **** | 0.36 | 0.27 | 0.12 | **** | **** | 459.76 | 454.33 | 457.25 | 44.51 | 45.8 | 45.55 | 0.22 | **** | 0.69 | 0.33 | **** | 0.74 | 0.01 | 0.07 | **** | 1.08 | 0.95 | 0.25 | **** | 0.53 | 0.12 | 0.4 | 0.49 | 468.77 | 468.96 | 469.72 | 44.7 | 44.71 | 44.5 | 35.47 | 35.78 | 34.95 | **** | 0.42 | 0.37
Ti49 | 437.64 | 435.36 | 441.69 | 39.35 | 40.8 | 41.03 | 12968.05 | 13028.71 | 13025.66 | 3.02 | <**** | **** | 11.93 | 7.36 | 11.33 | 48.65 | 130.09 | 78.31 | 50.69 | 43.56 | 62.29 | 61.96 | 59.84 | 56.21 | 78.94 | 38.21 | 36.52 | 21.57 | 30.1 | 21.67 | 25.51 | 17.01 | 12.53 | 17.26 | 13.56 | 14.3 | 15.11 | 15.01 | 21.11 | 448.48 | 437.42 | 443.22 | 39.84 | 42.68 | 39.86 | 54.79 | 26.13 | 27.58 | 26.6 | 24.18 | 31.8 | 60.42 | 37.88 | 39.07 | 39.36 | 53.92 | 50.81 | 45.71 | 46.74 | 32.08 | 39.94 | 73.74 | 72.02 | 77.67 | 51.99 | 35.06 | 37.35 | 31.11 | 27.12 | 26.43 | 36.69 | 35.27 | 26.11 | 43.8 | 63.77 | 50.03 | 57.7 | 443.91 | 447.34 | 451.22 | 42.98 | 41.32 | 41.74 | 134.27 | 118.84 | 95.4 | 125.25 | 100.06 | 93.37 | 88.48 | 176.84 | 181.69 | 146.13 | 174.1 | 152.98 | 103.3 | 91 | 147.33 | 105.97 | 112.95 | 69.57 | 67.54 | 74.53 | 57.34 | 59.28 | 56.59 | 67.36 | 56.46 | 64.78 | 62.1 | 71.5 | 55 | 50.34 | 57.5 | 40.86 | 54.06 | 102.14 | 87.28 | 97.96 | 105.32 | 451.34 | 456.24 | 465.15 | 42.34 | 40.62 | 43.06 | 281.46 | 172.45 | 165.55 | 133.78 | 183.36 | 210.61 | 230.68 | 119.65 | 196.59 | 111.23 | 129.92 | 180.29 | 597.48 | 209.21 | 33.81 | 51.34 | 56.77 | 64.9 | 29.36 | 33.05 | 55.08 | 60.37 | 58.43 | 33.81 | 48.34 | 53.44 | 48.31 | 57.45 | 47.96 | 455.56 | 457.12 | 455.69 | 42.54 | 42.62 | 41.16 | 492 | 223.26 | 584.51 | 615.73 | 549 | 149.82 | 115.5 | 46.31 | 42.85 | 54.46 | 42.74 | 50.07 | 49.97 | 71.74 | 44.34 | 40.76 | 46.42 | 466.26 | 464.43 | 467.64 | 41.1 | 40.72 | 41.28 | 13532.9 | 13508.44 | 13738.43 | 0.33 | 2.82 | 1.23
V51 | 438.16 | 434.09 | 439.18 | 38.59 | 37.5 | 38.84 | 411.53 | 413.02 | 418.78 | 0.01 | 0.31 | 0.13 | 8.58 | 6.32 | 8.18 | 29.66 | 29.77 | 29.42 | 29.07 | 29.33 | 104.64 | 100.31 | 96.9 | 98.9 | 100.5 | 11.22 | 9.94 | 9.67 | 11.16 | 10.91 | 10.82 | 9.85 | **** | **** | **** | 0.16 | **** | 0.02 | 0.15 | 447.32 | 439.18 | 438.87 | 38.59 | 38.93 | 38.94 | 10.35 | 9.36 | 8.16 | 9.39 | 10.05 | 11.34 | 12.67 | 8.17 | 12.24 | 10.9 | 3.4 | 3.38 | 3.73 | 3.3 | 3.27 | 6.28 | 7.37 | 8.42 | 5.69 | 6.72 | 4.64 | 4.86 | 3.95 | 5.3 | 5.83 | 4.47 | 5.14 | 4.46 | 5.01 | 5.22 | 5 | 5.21 | 444.59 | 444.51 | 445.98 | 39.52 | 39.53 | 40.73 | 79.95 | 80.4 | 70.67 | 77.56 | 76.39 | 70.61 | 69.99 | 107.36 | 109.2 | 102.72 | 107.19 | 113.16 | 41.58 | 41.8 | 43.05 | 40.37 | 41.74 | 27.94 | 27.37 | 25.7 | 25.07 | 26.59 | 30.43 | 28.15 | 28.71 | 26.21 | 28.54 | 32.26 | 37.11 | 30.13 | 30.49 | 28.48 | 19.65 | 20.23 | 20.06 | 18.13 | 21.2 | 450.59 | 451.31 | 451.73 | 40.28 | 40.13 | 40.3 | 9.14 | 8.54 | 7.69 | 7.51 | 8.68 | 7.78 | 8.63 | 13.46 | 14.67 | 11.24 | 12.75 | 15.22 | 16.25 | 14.51 | 12.88 | 9.66 | 9.54 | 9.46 | 11.48 | 41.76 | 43.32 | 38.17 | 38.59 | 39.57 | 42.93 | 45.3 | 44.79 | 44.23 | 44.73 | 447.93 | 449.98 | 449.15 | 40.7 | 40.4 | 40.77 | 50.46 | 25.17 | 29.42 | 27.87 | 28.3 | 22.92 | 19.65 | 28.13 | 28.07 | 29.18 | 29.7 | 28.06 | 22.66 | 23.23 | 22.22 | 22.4 | 21.28 | 471.98 | 472.83 | 465.07 | 39.98 | 40.46 | 39.58 | 426.15 | 430.16 | 440.32 | 0.2 | 0.23 | 0.02
Cr53 | 406.97 | 401.6 | 410.91 | 35.61 | 36.81 | 37.43 | 14.59 | 13.89 | 14.57 | 1030.28 | 1036.04 | 1028.3 | **** | 0.04 | 0.15 | 4271.32 | 3184.59 | 3977.64 | 3640.61 | 4254.9 | 2341.33 | 2340.63 | 2261.26 | 2173.81 | 2224.15 | 1001.79 | 1117.91 | 1052.55 | 1171.7 | 1059.91 | 1051.72 | 847.69 | 5041.25 | 4978 | 5312.98 | 4988 | 4775.45 | 5028.93 | 4562.78 | 413.32 | 405.01 | 406.78 | 36.3 | 37.98 | 36.62 | 3905.3 | 3955.19 | 3905.34 | 4114.64 | 3906.26 | 4419.03 | 4262.47 | 4949.15 | 4704.15 | 4194.79 | 733.43 | 767.52 | 716.93 | 792.9 | 706.68 | 3741.31 | 3524.45 | 3812.99 | 3892.43 | 4056.38 | 5073.18 | 5104.8 | 6327.16 | 4857.56 | 8404.2 | 3433.94 | 3545.51 | 3413.27 | 3812.99 | 4182.53 | 4050.77 | 4099.65 | 403.13 | 401.46 | 412.73 | 36.13 | 37.43 | 37.81 | 3146.46 | 3455.94 | 3370.21 | 3327.21 | 3326.27 | 3183.33 | 2909.43 | 1718.61 | 1918.05 | 1602.25 | 1764.22 | 2078.12 | 2223.76 | 2199.7 | 2388.57 | 2358.63 | 2440.95 | 1267.33 | 1314.56 | 1381.21 | 1364.76 | 1279.79 | 848.57 | 908.84 | 906.74 | 899.43 | 892.01 | 1333.7 | 1451.14 | 1330.13 | 1282.12 | 1177.31 | 758.93 | 865.25 | 921.8 | 849.58 | 818.63 | 403.48 | 410 | 409.2 | 37.62 | 36.7 | 37.15 | 4931.91 | 5059.5 | 5071.28 | 5204.14 | 4990.19 | 5067.03 | 5080.47 | 941.82 | 1134.6 | 1204.5 | 1292.22 | 1391.91 | 2419.32 | 1781.81 | 1634.64 | 2191.76 | 2261.44 | 2226.76 | 1712.66 | 1231.27 | 1134.18 | 1017.52 | 994.61 | 1164.82 | 3072.76 | 3182.16 | 3077.45 | 3159.02 | 3195.77 | 398.96 | 401.45 | 405 | 37.91 | 37.38 | 37.07 | 756.61 | 530.25 | 840.82 | 912.9 | 946.24 | 2020.87 | 2722.01 | 3920.71 | 4898.47 | 5174.61 | 5372.03 | 5562.57 | 2005.02 | 2006.69 | 1940.56 | 1939.25 | 1880.85 | 415.69 | 417.91 | 414.52 | 37.29 | 37.67 | 37.89 | 16.19 | 13.77 | 15.51 | 1040.55 | 1070.36 | 1109.05
Mn55 | 445.58 | 448.46 | 444.6 | 39.04 | 39.45 | 39.49 | 1512.52 | 1522.37 | 1516.84 | **** | 0.06 | 0.78 | 0.14 | 0.07 | 0.03 | 0.08 | **** | 0.08 | 0.09 | 0.01 | **** | 0.54 | 0.04 | **** | **** | 0.22 | 0.15 | 0.31 | 1.13 | 0.45 | 0.61 | **** | 0.1 | **** | **** | **** | **** | **** | 0.43 | 449.62 | 444.71 | 445.75 | 39.51 | 39.69 | 39.98 | **** | 0.09 | 1.43 | 0.2 | **** | 0.11 | **** | **** | 0.51 | **** | 0.36 | 0.03 | **** | 0.82 | **** | 0.1 | 0.57 | 0.31 | 0.02 | **** | 0.31 | **** | **** | 0.29 | **** | 0.03 | **** | 0.33 | 0.69 | **** | **** | 0.31 | 434.92 | 434.9 | 441.35 | 39.9 | 40.08 | 40.34 | 0.14 | **** | <**** | **** | **** | **** | 0.49 | **** | **** | **** | 0.23 | 0.14 | 0.2 | 0.98 | <**** | **** | 0.09 | **** | **** | **** | 0.79 | <**** | **** | 3.55 | 0.98 | **** | 0.05 | 0.35 | 1.47 | **** | **** | 0.95 | 0.07 | **** | **** | **** | **** | 441.36 | 438.21 | 440.27 | 39.38 | 40.28 | 39.67 | **** | **** | 1.07 | 0.13 | **** | 0.71 | **** | 0.42 | <**** | 0.33 | <**** | **** | **** | 0.32 | 0.18 | 0.85 | 0.17 | **** | **** | **** | **** | **** | **** | 0.42 | 0.29 | <**** | **** | 0.49 | **** | 431.36 | 433.2 | 436.71 | 40.01 | 40.06 | 39.81 | <**** | <**** | **** | **** | 0.42 | 0.11 | 0.11 | 0.38 | **** | **** | 0.09 | 0.18 | 0.34 | 0.05 | **** | <**** | **** | 454.79 | 460.63 | 453.64 | 39.29 | 39.56 | 39.17 | 1469.39 | 1472.71 | 1503.58 | 0.32 | 0.3 | 0.56
Fe56 | 469.49 | 461.23 | 466.48 | 46.56 | 47.61 | 48.38 | 93876.63 | 94449.3 | 94087.38 | 89.99 | 144.2 | 147 | 442.84 | 367.29 | 420.69 | 7081.44 | 7743.16 | 8291.21 | 7807.52 | 7114.12 | 7031.23 | 7540.09 | 7453.78 | 7414.58 | 7068.88 | 4499.7 | 4901 | 4418.09 | 4001.63 | 3965.3 | 3801.77 | 3592.34 | <**** | <**** | <**** | <**** | <**** | <**** | <**** | 455.38 | 459.84 | 462.45 | 49.14 | 49.32 | 49.32 | 5412.39 | 5279.42 | 5392.39 | 5410.12 | 4996.23 | 3597.7 | 3933.97 | 3777.95 | 3739.55 | 3536.13 | 1004.96 | 1060.22 | 1020.7 | 1057.79 | 892.21 | 912.95 | 976.85 | 950.86 | 974.04 | 995.04 | 790.89 | 792.85 | 959.25 | 790.93 | 1102.25 | 743.45 | 810.76 | 765.54 | 844.13 | 885.6 | 862.73 | 916.8 | 449.51 | 456.41 | 461.73 | 47.32 | 50.17 | 53.41 | 127.76 | 136.83 | 122.68 | 139.72 | 135.23 | 123.12 | 126.01 | 383.94 | 436.72 | 422.04 | 536.3 | 400.18 | 432.85 | 467.43 | 497.38 | 491.44 | 498.85 | 3694.24 | 3769.8 | 3840.8 | 3853.3 | 3852.83 | 4341.43 | 4542.34 | 4423.05 | 4440.08 | 4575.07 | 5241.8 | 6057.54 | 4792.54 | 4662.48 | 4444.44 | 4341.35 | 4890.53 | 5230.55 | 5217.81 | 4966.56 | 445.22 | 452.81 | 459.05 | 48.24 | 50.21 | 49.49 | 2108.3 | 2066.55 | 2019.76 | 2019.66 | 2043.09 | <**** | 2023.25 | 732.08 | 788.89 | 710.64 | 692.64 | 788.7 | 959.45 | 863.27 | 7701.99 | 7623.59 | 7533.36 | 7387.72 | 7327.48 | 7261.66 | 7618 | 7111.84 | 6825.04 | 7263.27 | 7331.91 | 7294.88 | 7292.25 | 7360.59 | 7139 | 445.7 | 450 | 458.45 | 49.54 | 49.37 | 50.12 | 1016.43 | 807.46 | 896.91 | 886.18 | 856.39 | 671.83 | 640.58 | 6942.58 | 6927.02 | 7028.5 | 6922.53 | 7274.96 | 6848.32 | 7101.6 | 6922.71 | 6882.58 | 6897.85 | 460.33 | 468.37 | 462.18 | 48.22 | 49.01 | 47.85 | 90524.45 | 91637.67 | 92372.2 | 127.46 | 128.38 | 136.04
Fe57 | 570.95 | 576.98 | 565.28 | 261.92 | 255.94 | 260.71 | 70980.26 | 71344.48 | 71315.13 | 67.7 | 106.63 | 71.71 | 345.14 | 278.36 | 314.99 | 5331.51 | 5655.23 | 6135.6 | 5711.49 | 5130.75 | 5129.12 | 5384.87 | 5406.81 | 5465.82 | 5129.53 | 3228.82 | 3684.96 | 3346.97 | 2968.81 | 2969.65 | 2872.17 | 2703.37 | <**** | <**** | 21.97 | **** | 10.63 | 34.02 | <**** | 485.61 | 470.39 | 473.2 | 168.7 | 174.35 | 171.57 | 4011.15 | 3992.79 | 3875.91 | 3992.19 | 3720.23 | 2617.78 | 2904.43 | 2874.59 | 2724 | 2625.47 | 825.95 | 777.87 | 699.16 | 757.12 | 666.67 | 734.71 | 758.88 | 695.94 | 725.85 | 815.5 | 593.88 | 562.43 | 718.92 | 551.28 | 822.63 | 572.74 | 613.74 | <**** | 620.69 | 712.72 | 632.95 | 666.98 | 444.16 | 447.84 | 454.15 | 148.01 | 140.8 | 154.92 | 104.07 | 120.88 | 77.85 | 104.56 | 124.57 | 104.88 | 95.16 | 261.32 | 339.86 | 282.72 | 387.55 | 309.47 | 331.74 | 330.09 | 322.12 | 339.91 | 315.98 | 2677.27 | 2867.12 | 2867.21 | 2821.99 | 2967.02 | 3184.58 | 3368.98 | 3337.85 | 3324.54 | 3420.56 | 3847.72 | 4477.71 | 3497.72 | 3402.91 | 3426.35 | 3227.59 | 3703.91 | 3842.66 | 3934.17 | 3645.6 | 437.32 | 437.85 | 442.3 | 133.93 | 133.71 | 130.68 | 1584.26 | 1507.99 | 1513.91 | 1618.06 | 1553.43 | 1564.93 | 1556.05 | 550.03 | 593.15 | 492.25 | 509.16 | 570.78 | 700.52 | 656.53 | 5633.89 | 5587.47 | 5496.26 | 5560.21 | 5421.07 | 5326 | 5658.82 | 5232.64 | 4994.19 | 5288.05 | 5409.31 | 5382.97 | 5416.96 | 5362.38 | 5117.05 | 414.67 | 418.92 | 427.78 | 129.24 | 126.31 | 127.59 | 767.98 | 571.47 | 690.67 | 651.49 | 716.84 | 522.7 | 510.13 | 5119.95 | 5139.74 | 5199.73 | 5112.27 | 5343.2 | 5036.9 | 5244.1 | 5025.2 | 5040.77 | 5164.03 | 432.1 | 430.55 | 426.18 | 125.32 | 125.11 | 120.94 | 68253.92 | 68995.45 | 70278.92 | 90.23 | 81.28 | 103.08
Co59 | 413.07 | 412.5 | 413.92 | 36.21 | 36 | 36.47 | 37.69 | 37.54 | 38.24 | 0.15 | 0.109 | **** | ***** | 0.034 | 0.068 | 0.099 | 0.14 | 0.21 | **** | **** | 0.243 | **** | **** | **** | 0.06 | 0.01 | 0.16 | 0.34 | **** | **** | **** | <**** | **** | 0.2 | **** | 0.03 | 0.01 | **** | **** | 417.62 | 413.11 | 413.94 | 37.09 | 36.6 | 36.56 | **** | **** | 0.3 | 0.28 | 0.07 | 0.16 | **** | 0.12 | 0.06 | 0.095 | 0.1 | 0.23 | 0.01 | **** | **** | **** | 0.123 | **** | 0.17 | 0.13 | 0.025 | 0.3 | 0.12 | 0.23 | 0.14 | 0.015 | 0.14 | 0.08 | 0.06 | 0.19 | 0.39 | 0.44 | 405.74 | 409.84 | 412.15 | 36.43 | 37.39 | 37.17 | **** | 0.5 | <**** | **** | 0.18 | **** | **** | 0.157 | 0.24 | **** | 0.07 | 0.013 | **** | 0.2 | **** | **** | **** | **** | **** | 0.15 | 0.05 | 0.11 | 0.17 | 0 | **** | 0.12 | 0.08 | 0.122 | 0.33 | **** | 0.11 | 0.2 | **** | 0.14 | 0.1 | 0.37 | 0.01 | 404.79 | 409.05 | 408.16 | 36.79 | 36.52 | 37.4 | 0.17 | **** | 0.14 | **** | **** | **** | **** | ***** | **** | **** | **** | **** | 0.36 | **** | **** | **** | **** | 0.04 | **** | 0.16 | **** | **** | **** | 0.2 | **** | 0 | 0.26 | 0.06 | **** | 399.18 | 396.16 | 404.78 | 36.71 | 37.06 | 37.05 | 0.19 | 0.31 | 0.13 | **** | **** | 0.21 | **** | **** | **** | **** | **** | 0.43 | 0.39 | **** | 0.02 | **** | 0.23 | 415.27 | 417.68 | 410.82 | 35.9 | 36.48 | 35.28 | 36.4 | 36.98 | 37.2 | 0.05 | 0.08 | ****
Ni60 | 471.09 | 467.11 | 468.89 | 40.7 | 41.34 | 41.25 | 11.87 | 12.05 | 12.46 | 0.58 | 0.54 | <**** | **** | 0.13 | 0.06 | 0.22 | **** | 0.47 | 0.44 | 0.45 | 6.35 | 6.77 | 8.82 | 8.06 | 12.34 | **** | 0.51 | 0.41 | 0.19 | 0.28 | 0.68 | **** | 0.87 | 0.17 | **** | 0.29 | **** | **** | 0.92 | 461.97 | 465.38 | 468.23 | 42 | 42.34 | 41.32 | **** | 0.68 | **** | 0.54 | 0.25 | 0.19 | 0.45 | 1.53 | 0.62 | 0.68 | 0.98 | 1.85 | 0.65 | 1.6 | 0.87 | 0.66 | 0.96 | 1.5 | 1.24 | 1.46 | 0.29 | **** | 1.16 | 1.6 | 1.18 | 1.03 | 1.45 | 1.59 | 1.46 | 3.06 | 1.04 | 0.4 | 459.54 | 459.25 | 466 | 40.46 | 41.51 | 41.19 | 0.54 | **** | **** | 0.05 | **** | **** | **** | 0.01 | **** | **** | 0.19 | **** | **** | **** | 0.63 | 0.22 | **** | 0.52 | 1.09 | **** | 0.48 | 0.91 | 0.63 | 0.15 | 0.34 | 0.43 | **** | 0.48 | 1.3 | **** | **** | 0.18 | 0.11 | 0.2 | 0.82 | **** | 0.1 | 446.96 | 456.73 | 453.16 | 40.76 | 41.92 | 41.91 | 0.84 | 0.72 | 0.52 | 0.89 | 1.88 | 0 | **** | **** | 0 | 0.43 | **** | **** | 0.66 | **** | **** | 0.16 | 0.75 | **** | 0.4 | 0.54 | 2.07 | 2.12 | 2.67 | 1.38 | 1.14 | 1.93 | 2.3 | 0.73 | 1.95 | 448.83 | 444.98 | 448.83 | 40.72 | 43.5 | 40.63 | <**** | 0.44 | **** | **** | **** | 0.32 | **** | **** | 0.46 | 0.86 | **** | **** | **** | 0.28 | **** | 0.47 | 0.69 | 455.67 | 464.35 | 454.73 | 40.3 | 40.46 | 39.44 | 11.94 | 11.66 | 11.57 | 0.2 | **** | ****
Ni62 | 477 | 459.98 | 476.94 | 43.69 | 42.42 | 38.84 | 12.59 | 14.22 | 13.32 | 2.06 | <**** | <**** | 1.24 | 2.8 | 0.39 | **** | <**** | <**** | 6.54 | <**** | 9.3 | 7.91 | 12.86 | 3.35 | 13.53 | <**** | <**** | 1.73 | 2.66 | <**** | 1.19 | 1.41 | <**** | **** | <**** | <**** | <**** | <**** | <**** | 464.15 | 465.02 | 470.84 | 40.57 | 40.2 | 41.06 | <**** | 6.79 | 8.6 | 2.31 | **** | <**** | 0.13 | <**** | <**** | <**** | 1.12 | 0.72 | 2.58 | 1.8 | 3.82 | 2.8 | 0.86 | **** | 1.63 | <**** | **** | 1.27 | **** | **** | 7.52 | 4.95 | 4.94 | <**** | 0.89 | <**** | 8.65 | <**** | 448.83 | 472.65 | 456.92 | 43.24 | 42.88 | 39.82 | 3.34 | **** | <**** | 4.78 | 1.77 | 1.57 | 1.95 | <**** | 3.91 | <**** | 1.28 | 3.98 | 0.8 | 3.19 | 0.44 | 1.54 | 2.74 | <**** | <**** | 7.83 | 5.31 | <**** | **** | **** | 10.2 | <**** | 4.09 | 3.66 | 1.11 | 1.19 | 9.98 | 0.19 | <**** | 2.71 | <**** | **** | <**** | 450 | 458.37 | 452.98 | 40.85 | 43.76 | 44.03 | 8.62 | <**** | 6.1 | 5.57 | **** | 15.27 | 6.89 | <**** | 1.58 | 4.2 | <**** | 2.92 | <**** | 0.76 | <**** | 3.31 | <**** | <**** | <**** | 3.1 | 6.98 | 4.08 | <**** | <**** | <**** | 2.64 | 6.86 | 2.32 | <**** | 449.73 | 442.22 | 440.61 | 40.78 | 42.95 | 45.25 | 0.56 | 7.71 | 4.12 | 1.18 | 7.31 | 1.48 | <**** | 4.27 | 2.91 | <**** | <**** | **** | <**** | 8.29 | 0.33 | 6.21 | 3.84 | 453.03 | 458.86 | 462.93 | 44.71 | 42.1 | 41.68 | 11.62 | 15.59 | 13.74 | 1.44 | 5.2 | <****
Cu63 | 450 | 452.15 | 459.32 | 39.9 | 39.07 | 39.2 | 17.38 | 17.13 | 17.51 | **** | **** | **** | 0.47 | 0.37 | 0.24 | **** | 1.62 | 2.47 | 1.76 | 0.91 | **** | 0.08 | <**** | 0.76 | **** | **** | **** | **** | 0.51 | <**** | 0.58 | **** | **** | 0.14 | 0.15 | 1.8 | 0.35 | **** | **** | 452.61 | 450.76 | 463.22 | 41.45 | 40.85 | 41.01 | 0.68 | 0.52 | 0.95 | 0.35 | 0.13 | 0.51 | <**** | **** | <**** | 0.27 | 0.3 | 0.74 | 1.31 | 2.3 | **** | **** | 0.09 | 2.63 | 0.67 | 2.08 | **** | 2.68 | 0.28 | **** | **** | 0.44 | **** | 0.26 | 0.01 | **** | 0.9 | 0.2 | 438.96 | 443.83 | 451.04 | 40.43 | 41.35 | 41.3 | 1.48 | **** | <**** | 0.11 | 1.38 | <**** | <**** | 0.25 | 2.37 | 1.97 | 0.96 | **** | **** | 0.52 | 1.54 | 1.06 | **** | **** | 0.76 | **** | **** | <**** | 2.59 | 0.81 | 0.54 | <**** | 2.21 | 0.69 | 171.32 | 1.91 | 0.85 | 0.38 | **** | 2.34 | 0.44 | **** | **** | 433.45 | 437.43 | 439.04 | 39.95 | 40.66 | 40.6 | 0.69 | **** | 0.74 | **** | 1.7 | <**** | 0.21 | **** | 0.05 | 2.02 | <**** | **** | 0.37 | <**** | 1.11 | 1.57 | 0.17 | 0.97 | 0.4 | <**** | **** | **** | **** | 0.47 | 0.94 | 1.43 | **** | 0.04 | 1.01 | 424.75 | 419.58 | 434 | 40.7 | 39.41 | 40.46 | 3.41 | 0.03 | 0.6 | **** | 2.61 | 1.51 | **** | **** | **** | **** | 1.09 | **** | 0.48 | 0.16 | 0.66 | **** | **** | 435.7 | 440.48 | 429.04 | 38.85 | 38.11 | 38.31 | 16.08 | 16.52 | 16.72 | 0.63 | 1.73 | ****
Cu65 | 451.43 | 450.63 | 453.7 | 39.65 | 38.47 | 40.33 | 17.65 | 18.21 | 17.65 | 37.59 | **** | 0.03 | 0.47 | 0.02 | 0.7 | **** | 2.06 | 2.86 | **** | 0.18 | 0.1 | 1.52 | <**** | 0.75 | **** | **** | <**** | <**** | 0.86 | **** | <**** | **** | **** | **** | **** | **** | 0.5 | <**** | <**** | 450 | 450.8 | 459.74 | 39.89 | 41.24 | 40.87 | **** | <**** | **** | <**** | **** | 0.1 | 1.02 | 2.48 | **** | 0.16 | 0.65 | 0.56 | 1.86 | **** | 0.99 | 0.21 | <**** | 1.55 | 0.18 | 1.58 | **** | 0.5 | 0.91 | 0.75 | 4.19 | 13.8 | 0.11 | 0.18 | 1.87 | 0.16 | **** | 0.74 | 443.4 | 441.16 | 460.39 | 41.61 | 41.2 | 40.05 | **** | 0.13 | <**** | 1.27 | **** | **** | **** | 0.44 | 1.73 | 0.21 | 0.04 | 0.44 | 1.08 | 2.24 | <**** | 2.28 | **** | 0.42 | <**** | <**** | <**** | <**** | 2.64 | 2.81 | 1.23 | **** | <**** | 0.07 | 174.22 | 6.12 | 3.82 | 1.25 | 0.95 | 1.06 | 2.94 | <**** | 1.31 | 431.52 | 441.1 | 437.23 | 38.9 | 39.99 | 39.38 | **** | <**** | 0.6 | 1.41 | <**** | <**** | 0.37 | 1.29 | <**** | 1.23 | **** | 2.03 | <**** | 0.32 | 0.93 | 2.42 | 1.95 | 1.91 | **** | 0.62 | 1.01 | 1.87 | 2.78 | 3.53 | 0 | 1.02 | 1.63 | 0.8 | 3.14 | 425.96 | 422.62 | 431.43 | 40.1 | 40.83 | 40.35 | 0.04 | **** | 1.32 | 3.52 | **** | 1.99 | 0.82 | <**** | 2.7 | <**** | <**** | 0.91 | <**** | 1.19 | <**** | <**** | <**** | 436.04 | 437.8 | 431.22 | 37.24 | 39.05 | 37.81 | 16.47 | 16.82 | 16.62 | **** | 0.86 | ****
Zn66 | 428.34 | 434.51 | 436.85 | 33.07 | 33.88 | 35.56 | 147.64 | 150.74 | 152.79 | 0.8 | 1.32 | 1.09 | 0.2 | 0.35 | **** | **** | 0.23 | 0.38 | 0.52 | 1.14 | 0.2 | 1.29 | **** | 0.6 | 0.79 | 0.69 | 0.09 | <**** | 0.08 | <**** | **** | 0.13 | 0 | 1.01 | 0.2 | 1.14 | 0.86 | 0.33 | **** | 449.68 | 460.44 | 489.6 | 40.18 | 37.98 | 39.79 | 0.78 | <**** | **** | 0.32 | 0.05 | **** | **** | <**** | 0.26 | **** | 0.89 | 0.71 | **** | 0.2 | **** | **** | **** | **** | **** | 0.26 | 0.36 | 0.43 | **** | 0.27 | **** | 0.28 | <**** | 1.13 | 0.63 | 0.48 | <**** | 0.52 | 457.56 | 450.26 | 470.38 | 41.22 | 39.84 | 40.87 | **** | 0.91 | **** | <**** | 0.14 | **** | **** | 0.42 | 0.49 | 0.42 | 0 | **** | **** | 1.68 | 0.3 | **** | 1.94 | <**** | **** | **** | **** | 0.14 | 0.88 | <**** | **** | **** | **** | 0.87 | 5.52 | 0.59 | 0.49 | 0.91 | 0.09 | **** | <**** | 1.53 | **** | 449.18 | 450.51 | 449.14 | 38.59 | 39.15 | 41 | 1.02 | **** | <**** | 1.52 | 1.19 | <**** | <**** | **** | 0.14 | 1.36 | **** | <**** | 0.31 | 0.75 | **** | <**** | **** | 0.84 | 0.97 | **** | **** | **** | 0.45 | **** | **** | **** | 0.43 | 0.2 | 0.03 | 447.76 | 440.11 | 460.67 | 39.43 | 40.73 | 39.41 | 0.79 | **** | 1.59 | **** | 0.57 | 0.57 | **** | 0.34 | 0.43 | **** | <**** | 0.89 | <**** | 0.46 | 0.8 | **** | 0.03 | 438.63 | 442.96 | 440.33 | 39.61 | 40.56 | 38.96 | 151.4 | 152.66 | 153.21 | 0.04 | 0.61 | 0.29
Zn67 | 429.34 | 436.11 | 452.94 | 33.19 | 35.76 | 32.91 | 164.37 | 167.48 | 166.3 | 5.36 | 13.8 | 13.94 | 8.03 | 7.95 | 10.35 | 11.84 | 17.21 | 17.1 | 15.03 | 7.62 | 12.01 | 19.1 | 9.41 | 14.28 | 9.34 | 0.57 | 20.22 | 14.52 | 17.32 | 9.34 | 17.87 | 11.96 | 11.84 | 12.75 | 8.58 | 9.74 | <**** | 16.03 | 10 | 459.97 | 466.3 | 476.03 | 39.91 | 36.66 | 40.95 | 5.16 | 7.19 | 9.07 | 2.93 | 6.19 | 4.93 | 25.89 | 7.12 | 11.27 | 13.24 | 3.27 | 16.1 | 19.51 | 4.74 | 6.97 | 5.92 | 4.38 | 17.2 | 9.54 | 6.37 | 6.92 | 13.01 | 10.79 | 12.46 | 3.28 | 8.7 | 5.79 | 10.96 | 8.77 | 8.8 | 3.01 | 11.48 | 458.07 | 454.44 | 472.48 | 37.36 | 37.7 | 41.98 | 5.7 | 8.46 | <**** | 11.8 | 6.77 | <**** | 6.69 | 13.23 | 9.22 | 6.01 | 15.01 | 6.41 | 5.65 | 2.09 | 11.74 | <**** | 15.06 | 7.62 | 9.8 | 6.9 | 10.17 | 4.46 | 2.95 | 0.62 | 13.95 | <**** | 18.62 | 10.52 | 15.24 | 10.77 | 4.46 | 14.52 | 7.57 | 9.38 | 4.08 | 5.32 | 12.36 | 439.56 | 459.3 | 465.11 | 36.68 | 39.33 | 39.48 | 8.98 | 18.54 | 15.88 | 9.35 | 16.32 | 13.42 | 7.4 | 6.35 | 12.02 | **** | 15.61 | 4.56 | 12.64 | 13.39 | 11.25 | 1.78 | 11.61 | 17.03 | 9.86 | 14.62 | 9.23 | 5.96 | 2.06 | 1.78 | 4.99 | 6.97 | 9.85 | 8.66 | 6.33 | 436.19 | 423.4 | 459.01 | 37.21 | 41.8 | 38.34 | 10.09 | 13.94 | 18.53 | 8.27 | 1.46 | 11.55 | 14.59 | 5.13 | 17.01 | 10.47 | 6.47 | 13.66 | 6.77 | 8.89 | 11.28 | 12.69 | 9.89 | 436.29 | 443.99 | 434.69 | 37.36 | 42.97 | 42.11 | 161.49 | 159.92 | 168.37 | 15.22 | 13.77 | 11.19
Ga69 | 433.33 | 435.42 | 443.2 | 37.23 | 37.71 | 37.59 | 39.94 | 40.05 | 40.96 | **** | **** | ***** | 41.09 | 38.15 | 38.15 | 57.79 | 68.53 | 68.87 | 67.43 | 57.38 | 73.94 | 91.8 | 89.21 | 88.85 | 78.53 | 37.39 | 45.15 | 44.65 | 44.08 | 46.63 | 45.86 | 36.95 | 0.15 | 0.33 | 0.48 | 0.27 | 0.41 | 0.36 | 0.16 | 435.98 | 435.48 | 452.19 | 39.36 | 39.43 | 39.81 | 55.88 | 55.91 | 58.89 | 57.09 | 50.59 | 41.37 | 48.49 | 46.78 | 45.25 | 33.77 | 29.7 | 36.9 | 38.29 | 36.66 | 28.49 | 29.44 | 34.85 | 41.28 | 42.21 | 42.85 | 30.67 | 35.16 | 39.02 | 36.64 | 39.17 | 30.97 | 37.83 | 35.44 | 37.77 | 39.28 | 40.84 | 38.55 | 430.47 | 428.4 | 440.14 | 39.27 | 38.7 | 40.09 | 58.85 | 65.04 | 59.93 | 59.42 | 57.47 | 55.52 | 58.83 | 50.94 | 65.97 | 68.01 | 65.67 | 53.65 | 26.84 | 30.4 | 33.38 | 31.94 | 35.1 | 79.04 | 92.66 | 90.03 | 92.32 | 90.53 | 73.06 | 88.67 | 88.9 | 84.17 | 88.67 | 68.65 | 77.22 | 83.19 | 79.58 | 78.03 | 40.18 | 53.57 | 55.26 | 60.31 | 47.37 | 426.73 | 431.41 | 429.14 | 38.62 | 38.88 | 39.87 | 29.52 | 26.15 | 28.63 | 28.34 | 26.66 | 25.11 | 26.27 | 129.63 | 125.42 | 128.39 | 112.06 | 132.13 | 226.88 | 186.6 | 78.03 | 78.71 | 75.8 | 77.89 | 72.34 | 82.71 | 86.12 | 83.31 | 78.18 | 86.72 | 71.51 | 68.82 | 75.11 | 71.46 | 62.34 | 420.97 | 418.86 | 432.75 | 39.27 | 38.99 | 39.58 | 60.86 | 48.93 | 52.66 | 51.76 | 54.88 | 47.95 | 50.35 | 61.31 | 67.18 | 67.67 | 64.14 | 70.99 | 85.06 | 84.03 | 80.38 | 76.79 | 85.35 | 431.84 | 441.31 | 432.08 | 37.84 | 38.7 | 38.41 | 29.6 | 30.45 | 30.26 | 0.072 | 0.06 | ****
Ga71 | 433.05 | 436.43 | 433.79 | 37.13 | 36.65 | 37.28 | 21.56 | 22.29 | 22.15 | 0.33 | 0.03 | 0.07 | 41.67 | 39.82 | 38.3 | 57.71 | 67 | 71.57 | 70.45 | 57.47 | 74.58 | 93.2 | 93.89 | 90.66 | 76.6 | 37.47 | 48.58 | 43.9 | 47.24 | 45.62 | 47.1 | 38.06 | 0.44 | **** | 0.32 | 0.28 | 0.32 | 0.04 | 0.38 | 435.93 | 433.81 | 445.66 | 39 | 38.86 | 39.29 | 54.8 | 57.45 | 61.84 | 58.62 | 49.38 | 43.31 | 47.81 | 48.46 | 44.14 | 35.96 | 35.03 | 38.13 | 39.03 | 34.71 | 28.63 | 31.75 | 36.24 | 40.13 | 46.39 | 39.91 | 29.69 | 36.81 | 39.38 | 34.03 | 38.58 | 31.29 | 35.09 | 35.6 | 40.14 | 38.89 | 41.63 | 39.52 | 433.38 | 434.48 | 441.12 | 39.35 | 39.67 | 39.96 | 61.31 | 68.64 | 59.39 | 63.14 | 55.52 | 57.22 | 59.95 | 53.14 | 67.6 | 69.49 | 66.61 | 56.47 | 27.34 | 33.05 | 33.49 | 33.17 | 34.4 | 79.48 | 91.38 | 96.9 | 93.45 | 89.49 | 73.82 | 90.09 | 91.26 | 89.54 | 91.05 | 71.42 | 80.1 | 86.86 | 83.06 | 79.5 | 41.66 | 51.29 | 58.05 | 56.51 | 47.14 | 427.66 | 430 | 432.82 | 38.57 | 39.76 | 39.59 | 32.56 | 27.78 | 28.61 | 26.37 | 29.36 | 28.01 | 28.28 | 131.02 | 126.8 | 126 | 109.24 | 137.11 | 235.06 | 179.15 | 78.11 | 78.37 | 75.74 | 77.1 | 74.17 | 82 | 84.26 | 82.59 | 76.12 | 85.51 | 69.43 | 72.39 | 73.08 | 70.15 | 65.3 | 424.32 | 417.82 | 432.59 | 39.18 | 39.03 | 39.56 | 60.78 | 49.17 | 55.99 | 54.25 | 56.34 | 50.38 | 54.61 | 65.7 | 64.58 | 69.1 | 68.52 | 74.02 | 83.59 | 85.67 | 81.49 | 79.79 | 82.37 | 433.42 | 439.63 | 432.19 | 39.17 | 39.3 | 38.61 | 22.03 | 21.8 | 22.69 | 0.14 | 0.15 | 0.09
Ge74 | 447.25 | 459.1 | 461.56 | 38.18 | 39.92 | 39.47 | 0.92 | 1.48 | 1.4 | <**** | 3.24 | 0.31 | **** | **** | **** | <**** | 1.63 | 0.73 | <**** | 1.02 | 0.01 | <**** | **** | <**** | **** | 0.38 | 0.76 | <**** | **** | 1.31 | <**** | **** | 0.42 | 1.15 | 0.37 | <**** | <**** | **** | 0.6 | 454.42 | 462.5 | 482.23 | 43.46 | 43.27 | 49.68 | <**** | <**** | **** | <**** | 0.73 | 2.33 | <**** | **** | <**** | 1.26 | 0.75 | **** | 1.19 | 1.26 | 1.08 | 0.06 | 0.13 | **** | 2.08 | <**** | 0.19 | 1.84 | 1.05 | <**** | 0.79 | <**** | 1.34 | **** | **** | **** | 1.51 | <**** | 457.19 | 453.3 | 479.09 | 44.75 | 48.35 | 47.35 | **** | 1.15 | **** | 0.12 | <**** | 0.15 | **** | 1.15 | 0.02 | 1.54 | **** | 1.35 | 1.02 | 0.47 | <**** | <**** | 1 | 0.03 | **** | 0.71 | 1.09 | **** | 0.79 | 1.21 | 1.79 | <**** | **** | 0.94 | **** | **** | **** | **** | 0.47 | 1.2 | 2.34 | 0.99 | 0.24 | 438.42 | 450.14 | 447.76 | 42.1 | 44.69 | 46.1 | 4.02 | 1.24 | <**** | 2.84 | 2.81 | **** | 3.82 | 0.53 | <**** | 0.26 | **** | 0.43 | 2.15 | 0.92 | 0.52 | <**** | **** | 0.78 | 0.46 | 1.16 | **** | <**** | 1.77 | <**** | 1.69 | **** | **** | 0.45 | <**** | 431.15 | 433.78 | 459.01 | 43.56 | 44.85 | 41.96 | 1.5 | 0.25 | 0.86 | <**** | <**** | 2.5 | 1.39 | <**** | 1.13 | 0.23 | **** | 0.2 | <**** | 2.22 | 0.54 | 0.92 | **** | 425.89 | 430.51 | 427.09 | 42.09 | 41.89 | 43.1 | 1.41 | 1.17 | 1.37 | 1.76 | 0.47 | 3.45
Sr86 | 498.06 | 506.35 | 520.26 | 78.92 | 78.16 | 80.82 | 323.7 | 334.9 | 335.85 | <**** | 13.05 | 8.11 | <**** | <**** | <**** | 0.43 | <**** | <**** | <**** | <**** | <**** | <**** | 7.53 | <**** | 6.07 | 2.32 | <**** | <**** | <**** | <**** | 15.46 | 2.6 | <**** | 1.02 | 8 | 13.16 | 5.24 | <**** | <**** | 506.35 | 505.04 | 501.51 | 78.35 | 81.08 | 81.11 | <**** | <**** | <**** | <**** | 4.91 | <**** | <**** | 6.32 | <**** | <**** | <**** | 11.28 | <**** | <**** | <**** | <**** | 0.03 | <**** | <**** | <**** | <**** | 7.35 | <**** | <**** | <**** | 0.09 | <**** | <**** | 20.94 | <**** | <**** | <**** | 501.42 | 511.76 | 518.23 | 81.23 | 81.74 | 84.93 | <**** | <**** | <**** | 1.64 | <**** | 7.17 | 12.45 | <**** | 18.65 | <**** | 1.12 | 0.75 | 0.72 | **** | 18.51 | 6.39 | <**** | <**** | 0.67 | <**** | <**** | 1.89 | 1.79 | 4.5 | 15.22 | 2.12 | <**** | 3.69 | <**** | 0.82 | **** | 9.46 | 0.04 | <**** | <**** | <**** | 7.93 | 506.59 | 516.88 | 523.05 | 81.23 | 86.15 | 84.93 | 8.67 | <**** | <**** | 1.22 | 13.76 | <**** | 12.83 | <**** | <**** | 3.87 | 7.05 | 2.86 | 9.02 | <**** | <**** | <**** | 19.91 | <**** | **** | <**** | <**** | <**** | <**** | <**** | <**** | <**** | 11.82 | 3.4 | <**** | 510.79 | 513.13 | 524.3 | 86.4 | 86.89 | 86.1 | <**** | <**** | **** | 3.89 | 11.55 | **** | 2.01 | <**** | <**** | <**** | <**** | <**** | <**** | <**** | 2.73 | <**** | <**** | 527.2 | 540.35 | 532.07 | 83.95 | 86.01 | 84.06 | 347.95 | 357.3 | 361.03 | **** | <**** | <****
Sr88 | 510.56 | 497.19 | 505.98 | 77.77 | 78.52 | 79.16 | 323.27 | 329.45 | 330.46 | 3.63 | 0 | ***** | 0.014 | 0.015 | 0.0002 | 0.002 | 0.003 | ***** | 0.7 | 0.01 | 0.001 | ***** | ***** | ***** | 0.003 | 0 | ***** | ***** | ***** | ***** | ***** | 0.022 | ***** | 0.017 | ***** | 0.029 | 0.038 | ***** | ***** | 508.68 | 498.85 | 498.28 | 79.09 | 79.53 | 79.8 | 0.025 | ***** | 0 | ***** | ***** | ***** | ***** | 0.061 | ***** | ***** | 0.023 | ***** | 0.021 | 0.003 | ***** | 0.031 | 0.029 | ***** | 0.024 | ***** | ***** | ***** | ***** | ***** | 0.022 | 0.013 | 0.051 | ***** | ***** | ***** | ***** | 0.018 | 500.58 | 501.37 | 503.24 | 79.53 | 79.76 | 82.71 | 0.033 | 0.039 | 0.017 | ***** | 0.023 | ***** | 0.005 | ***** | ***** | 0.104 | 0.053 | ***** | ***** | ***** | ***** | ***** | ***** | 0 | ***** | ***** | 0.003 | <**** | 0.02 | ***** | 0.088 | ***** | ***** | 0.025 | 0.182 | 0.076 | ***** | 0.003 | 0.014 | 0.095 | ***** | **** | 0.068 | 509.12 | 512.06 | 521.58 | 80.83 | 82.52 | 83.21 | 0.02 | 0.085 | 0.147 | ***** | 0.078 | ***** | 0.094 | 0.009 | ***** | 0.003 | 0.055 | 0.075 | 0.005 | ***** | 0.029 | ***** | ***** | 0.059 | 0.075 | 0.029 | 0.078 | 0.034 | 0.016 | ***** | 0.029 | 0.027 | ***** | 0.029 | 0.067 | 511.06 | 511.01 | 521.14 | 84.9 | 82.77 | 84.23 | 0 | 0.075 | 0.041 | 0.001 | **** | 0.01 | ***** | ***** | 0.037 | 0.104 | ***** | 0.04 | ***** | 0.086 | 0.03 | 0.003 | ***** | 546.65 | 545.17 | 549.52 | 82.56 | 83.04 | 82.81 | 345.73 | 346.41 | 352.84 | ***** | 1.71 | 0.053
Y89 | 448.92 | 451.24 | 456.19 | 38.13 | 38.5 | 38.8 | 30.46 | 31.17 | 31.36 | ***** | 0.046 | 0.012 | 0.0036 | 0.013 | 0.0165 | ***** | ***** | 0.035 | ***** | 0.009 | 0.035 | 0.002 | ***** | ***** | 0.026 | ***** | 0.043 | 0.044 | ***** | 0.057 | ***** | ***** | ***** | ***** | 0.029 | 0.014 | ***** | ***** | 0.043 | 455.17 | 450 | 448.7 | 38.94 | 39.37 | 40.07 | ***** | 0.044 | ***** | 0.067 | 0.032 | 0.02 | 0.015 | ***** | 0.03 | ***** | ***** | 0.081 | ***** | ***** | ***** | 0.03 | 0.003 | ***** | ***** | 0.016 | 0.006 | ***** | 0.012 | 0.012 | 0.07 | 0.005 | ***** | ***** | ***** | ***** | ***** | ***** | 450.16 | 458.68 | 458.33 | 39.03 | 40.56 | 41.03 | ***** | ***** | ***** | ***** | 0.006 | ***** | 0.033 | ***** | 0.056 | ***** | 0.012 | ***** | 0.004 | 0.024 | ***** | ***** | 0.016 | ***** | 0.005 | ***** | 0.009 | ***** | 0.018 | 0.02 | 0.036 | ***** | ***** | 0.008 | 0.18 | 0.053 | ***** | 0.058 | 0.007 | 0.037 | 0.035 | 0.064 | 0.042 | 461.44 | 459.92 | 468.18 | 39.77 | 40.27 | 40.87 | 0.018 | 0.021 | 0.097 | ***** | ***** | 0.013 | 0.021 | 0.0078 | 0.03 | 0.005 | ***** | ***** | ***** | ***** | 0.026 | ***** | ***** | ***** | 0.02 | 0.013 | 0.033 | ***** | 0.148 | ***** | 0.066 | 0.012 | ***** | ***** | 0.025 | 466.23 | 458.41 | 467.72 | 40.23 | 40.17 | 41.33 | 0 | ***** | ***** | 0.056 | ***** | 0.022 | 0.022 | 0.01 | 0.018 | ***** | 0.031 | ***** | 0.056 | 0.026 | ***** | ***** | 0.015 | 475.52 | 480.18 | 485.51 | 41.22 | 41.83 | 41.11 | 33.33 | 32.94 | 32.38 | ***** | ***** | 0.022
Zr90 | 437.17 | 442.55 | 444.95 | 38.83 | 40.03 | 39.89 | 167.98 | 171.56 | 171.38 | ***** | 0.095 | 0.048 | 2.68 | 2.38 | 2.28 | ***** | ***** | 0.16 | 0 | 0.002 | 0.014 | 0.026 | 0.001 | 0.028 | 0.002 | 0.019 | ***** | ***** | 0.025 | 0.165 | ***** | ***** | ***** | 0.09 | 0.064 | ***** | 0.06 | 0.007 | **** | 435.91 | 438.3 | 439.44 | 39.67 | 40.54 | 40.9 | 0.116 | ***** | 0 | 0.082 | ***** | ***** | 0.087 | 0.029 | 0.008 | ***** | ***** | ***** | 0.061 | 0.056 | 0.016 | 0.017 | 0.055 | 0.079 | 0.045 | **** | 0.026 | **** | 0.035 | **** | ***** | ***** | ***** | 0.01 | 0.096 | 0.033 | 0.036 | ***** | 438.03 | 448.76 | 455.61 | 39.82 | 41.26 | 41.99 | 0.022 | ***** | ***** | ***** | 0.185 | 0.072 | 0.009 | 0.025 | **** | **** | ***** | 0.002 | ***** | ***** | 0.004 | 0.03 | 0.031 | 0.081 | 0.005 | 0.036 | ***** | **** | 0.019 | **** | ***** | **** | 0.12 | ***** | 0.51 | 0.02 | 0.036 | 0.037 | 0.002 | 0.077 | 0 | ***** | 0.128 | 449.02 | 451.03 | 462.25 | 40.68 | 42.19 | 40.93 | **** | 0.043 | 0.045 | 0.113 | 0.006 | 0.104 | ***** | 0.016 | 0 | 0.11 | 0 | 0.003 | 0.23 | **** | 0.046 | **** | ***** | 0.056 | 0.002 | ***** | 0.044 | ***** | 0.032 | 0.037 | 0.055 | ***** | 0.002 | 0 | 0.102 | 451.73 | 448.61 | 456.78 | 41.48 | 40.87 | 42.22 | **** | 0.16 | 0.076 | 0 | **** | 0.066 | 0.107 | 0.075 | 0.131 | ***** | **** | 0.04 | 0.086 | 0.134 | 0.003 | ***** | 0 | 447.41 | 456.83 | 458.64 | 41.8 | 42.11 | 42.02 | 182.14 | 184.91 | 181.48 | **** | 0.046 | 0.009
Nb93 | 452.65 | 453.17 | 462.47 | 38.45 | 39 | 39.36 | 11.37 | 11.45 | 11.46 | ***** | 0.027 | 0.013 | 0.0113 | 0.008 | 0.0039 | ***** | 0.017 | 0.018 | 0.05 | 0.011 | 0.0137 | 0.043 | ***** | ***** | 0.045 | 0.043 | ***** | 0 | ***** | 0.016 | 0.005 | ***** | 0.04 | 0.002 | ***** | ***** | 0.069 | 0.004 | 0.038 | 452.76 | 452.69 | 454.74 | 39.46 | 39.65 | 40.21 | ***** | ***** | 0.026 | 0.001 | ***** | ***** | 0.034 | 0.033 | ***** | 0.063 | 0.012 | 0.016 | ***** | ***** | 0.028 | ***** | ***** | 0.045 | 0 | ***** | 0.016 | ***** | ***** | 0 | 0.013 | ***** | 0.055 | ***** | ***** | ***** | 0 | 0.016 | 457.49 | 463 | 466.27 | 40.11 | 41.12 | 41.27 | 0.034 | ***** | **** | ***** | 0.018 | ***** | 0.033 | 0.022 | 0.004 | 0.017 | ***** | 0.016 | ***** | 0.072 | ***** | 0.034 | 0.054 | 0.014 | 0.023 | 0.062 | 0.004 | ***** | 0.01 | ***** | 0.009 | 0.081 | 0.052 | ***** | ***** | ***** | ***** | 0 | ***** | 0.001 | 0.024 | ***** | 0.013 | 465.32 | 463.66 | 472.56 | 40.35 | 41.13 | 41.77 | 0.085 | ***** | 0.026 | 0.005 | 0.124 | ***** | ***** | ***** | 0.105 | ***** | ***** | 0.059 | ***** | 0.041 | ***** | ***** | ***** | ***** | 0.058 | ***** | 0.079 | ***** | ***** | ***** | 0.016 | ***** | 0 | 0.001 | ***** | 463.5 | 464.85 | 471.55 | 40.81 | 40.25 | 41.47 | 2.41 | 0.081 | 0.023 | 0.044 | **** | ***** | ***** | 0.014 | 0.038 | 0.021 | ***** | 0.043 | ***** | 0.061 | ***** | 0.002 | ***** | 480.6 | 480.08 | 481.07 | 40.34 | 41.49 | 41.05 | 12.14 | 12.13 | 12.34 | 0.043 | ***** | 0
Mo95 | 407.76 | 406.5 | 413.86 | 36.24 | 37.01 | 37.21 | 248.83 | 254.41 | 250.21 | **** | **** | **** | 0.047 | 0 | 0.002 | **** | 0.21 | 0.24 | 0.06 | 0.108 | 0.28 | **** | 0 | 0.02 | ***** | 0 | 0 | 0 | 0.17 | **** | 0.14 | 0.046 | 0.31 | **** | 0.5 | 0.13 | **** | 0.41 | **** | 411.47 | 409.33 | 414.57 | 37.01 | 38.58 | 37.84 | **** | 0.29 | **** | 0.091 | **** | **** | **** | 0.096 | 0.11 | 0.091 | **** | 0.56 | 0.12 | **** | 0.165 | 0.049 | 0.061 | **** | 0.11 | 0.16 | 0.046 | 0.03 | 0.12 | **** | 0.14 | **** | 0.32 | **** | **** | 0.01 | 0.01 | 0.28 | 412.41 | 415.53 | 418.71 | 38.89 | 39.65 | 39.28 | 0.07 | 0.45 | **** | 0.04 | **** | 0.21 | 0.03 | 0 | **** | 0.46 | **** | 0.006 | 0.03 | 0.21 | **** | 0 | 0.01 | 0.33 | 0.23 | 0.4 | **** | **** | 0.18 | 0.22 | 0.25 | 0.22 | 0 | 0.052 | 0.12 | 0.03 | 0.33 | **** | **** | **** | **** | **** | 0 | 414.15 | 416.41 | 423.74 | 37.84 | 39.5 | 39.1 | **** | **** | **** | **** | 0.12 | 0.47 | **** | 0 | **** | 0.12 | 0 | **** | 0.36 | **** | 0.21 | **** | 0.091 | **** | **** | **** | 0.53 | **** | **** | 0.33 | **** | 0 | 0.088 | 0.01 | 0.26 | 410.41 | 412.67 | 418.99 | 39.81 | 37.77 | 40.62 | <**** | **** | **** | 0.64 | 0.25 | 0.22 | 0.11 | 0.42 | **** | **** | **** | 0.62 | 0.29 | **** | **** | **** | 0.39 | 429.16 | 432.9 | 428.49 | 38.82 | 39.3 | 40.38 | 255.51 | 257.87 | 263.43 | 0.25 | 1.68 | 0.12
Mo97 | 411.19 | 413.57 | 411.12 | 38.03 | 37.33 | 38.01 | 250.42 | 254.29 | 251.77 | 0.16 | 0.13 | 0.01 | ***** | 0.003 | 0.07 | **** | 0 | **** | 0.51 | 0.26 | **** | **** | **** | 0.74 | 0.09 | 0.1 | **** | 0.32 | 0.13 | **** | 0.71 | **** | **** | **** | 0.16 | **** | 0.38 | **** | **** | 412.33 | 411.61 | 412.06 | 38.92 | 39.11 | 37.94 | 0.01 | **** | 0 | 0.16 | **** | 0.09 | 0 | **** | 0.15 | 0.01 | **** | **** | 0.16 | **** | 0.26 | 0.32 | 0.19 | 0.57 | **** | **** | **** | **** | **** | 0 | 0 | **** | 0 | **** | 0.35 | 0 | <**** | 0.15 | 403.71 | 410.98 | 413.63 | 37.08 | 40.02 | 39.27 | 0 | **** | 0.34 | 0.22 | 0.33 | **** | 0.15 | **** | 0.76 | 0.01 | **** | 0.067 | **** | 0.54 | **** | 0.16 | 0.81 | 0 | **** | **** | 0.19 | <**** | **** | 0.02 | **** | **** | 0 | **** | 0.48 | **** | 0.35 | 0.17 | **** | **** | **** | **** | **** | 413.3 | 418.64 | 420.63 | 37.37 | 39.53 | 38.52 | 0.59 | **** | **** | **** | **** | **** | 0.12 | **** | **** | 0.39 | 0.18 | **** | 0.05 | 0.03 | **** | 0.03 | **** | **** | **** | **** | 0.36 | 0 | 0.48 | **** | 0.14 | 0 | **** | **** | 0.4 | 409.6 | 411.58 | 422.64 | 40.03 | 39.79 | 41.19 | **** | <**** | 0.6 | 0.41 | 0.36 | 0.03 | **** | 0.4 | 0.02 | **** | 0.79 | 0.99 | **** | **** | 1.19 | **** | 0.77 | 430.62 | 435.07 | 431 | 38.39 | 40.02 | 39.36 | 260.82 | 259.07 | 263.69 | 0.26 | 0.36 | <****
Sn118 | 417.15 | 419.5 | 429.18 | 38.04 | 38.56 | 38.68 | 2.11 | 2.13 | 2.09 | **** | 0.04 | 0.35 | 6.22 | 4.76 | 5.85 | ***** | 15.56 | 0.29 | 0.1 | 0.1 | 0.112 | 0.23 | **** | 0.22 | 0.122 | 0.19 | 0.15 | **** | **** | 0.02 | 0.41 | 0.06 | **** | **** | 0.19 | **** | **** | 0.1 | 0.19 | 422.71 | 426.74 | 431.93 | 40.4 | 39.75 | 40.01 | 0.01 | 0.13 | 0.26 | 0.03 | 0.1 | **** | **** | 0.13 | 0.06 | 0.125 | 0.16 | 0.04 | 0.06 | **** | 0.24 | 0.06 | 0.2 | 0.23 | 0.35 | 0.14 | 0.159 | 0.17 | **** | 0.42 | 0.25 | 0.012 | 0.31 | 0.28 | **** | **** | 0.04 | 0.18 | 422.46 | 425.75 | 433.44 | 41.02 | 40.91 | 41.06 | **** | **** | 0.28 | 0.03 | 0.09 | **** | **** | 0.14 | **** | **** | 0.05 | 0.112 | 0.19 | 0.07 | 0.12 | 0.09 | 0.41 | 0.39 | 0.07 | **** | 0.22 | <**** | **** | **** | 0.45 | 0.49 | 0 | 0.185 | 0.15 | **** | 0.16 | 0.57 | 0.25 | 0.23 | **** | 0.05 | **** | 421.1 | 428.78 | 434.51 | 40.28 | 40.73 | 42.18 | 0.55 | 0.25 | 0.26 | **** | **** | **** | 0.23 | 0.36 | **** | 0.07 | 0.25 | 0.17 | 0.55 | 0.15 | 0.36 | 0.23 | **** | **** | 0.22 | **** | **** | 0.05 | 0.37 | **** | 0.32 | 0.08 | **** | 0.09 | 0.12 | 422.91 | 424.05 | 440.55 | 41.39 | 39.68 | 41.96 | 3.74 | 0.97 | 1.87 | 1.94 | 1.84 | **** | **** | 0.29 | **** | 0.05 | **** | 0.06 | 0.03 | 0.04 | 0.09 | **** | 0.44 | 440.44 | 446.78 | 446.1 | 41.29 | 40.8 | 40.71 | 2.06 | 2.11 | 2.1 | **** | 0.33 | 0
Ba135 | 423.02 | 431.15 | 432.26 | 38.17 | 40.04 | 39.45 | 647.83 | 668.75 | 670.93 | **** | **** | 0.13 | 0.074 | 0.01 | ***** | **** | 0.19 | 0.17 | **** | 0.01 | 0 | 0.28 | **** | **** | 0.088 | 0.1 | 0.66 | **** | **** | **** | **** | 0.23 | 0.64 | **** | 0.03 | 0.05 | **** | 0.34 | 0 | 440.02 | 443.62 | 447.44 | 41.1 | 40.23 | 40.72 | **** | 0.33 | 0 | <**** | **** | 0.19 | 0.17 | **** | 0.49 | 0 | 0 | 0 | **** | 0.03 | 0.09 | 0.02 | **** | **** | **** | 0.37 | 0.22 | 1.22 | **** | 0.07 | 0.13 | **** | 0 | 0 | 0.18 | 0.17 | **** | 0.16 | 442.01 | 447.49 | 454.02 | 41.77 | 42.14 | 43.43 | **** | **** | <**** | **** | 0 | 0.17 | 0 | **** | 0.33 | 0 | 0.28 | 0 | 0.02 | 0.05 | 0.17 | <**** | 0.34 | 1.12 | <**** | **** | 0.44 | **** | 0 | **** | **** | **** | 0.36 | 0.35 | 0.36 | **** | 2.12 | **** | **** | **** | **** | 0 | **** | 448.69 | 455.47 | 461.38 | 43.13 | 42.61 | 45.26 | <**** | 0.04 | <**** | **** | 0.27 | **** | **** | **** | 0.86 | 0.58 | 0.19 | 0.02 | <**** | **** | 0.15 | 0.03 | 0.92 | 0.31 | **** | **** | 0.58 | 0.53 | 0.01 | **** | <**** | **** | 0.46 | 0.16 | 0.14 | 454.13 | 461.07 | 466.1 | 42.68 | 41.23 | 45.86 | **** | **** | 1.07 | <**** | 1.28 | **** | 0.19 | **** | 0 | 0.66 | <**** | 0 | **** | **** | **** | 0.01 | **** | 466.62 | 477.17 | 476.95 | 42.87 | 42.46 | 42.85 | 724.01 | 728.47 | 753.28 | **** | 0.89 | 0.15
Ba137 | 422.91 | 431.05 | 441.25 | 39.66 | 38.32 | 40.25 | 647.67 | 665.1 | 663.63 | 0.095 | 0.31 | 0 | 0.003 | ***** | 0.001 | 0.109 | 0.11 | 0 | 0.19 | 0 | **** | 0.48 | 0 | **** | **** | 0 | 0.19 | 0 | 0 | 0.18 | **** | 0.044 | 0.074 | **** | 0.095 | **** | **** | **** | 0 | 440.72 | 439.63 | 444.86 | 40.82 | 40.82 | 42.44 | 0.15 | **** | **** | 0 | 0.056 | **** | **** | **** | 0.094 | **** | **** | 0.09 | **** | 0.27 | 0.106 | 0.01 | **** | **** | 0.25 | **** | 0.044 | 0.17 | **** | **** | **** | ***** | **** | **** | 0.31 | **** | 0.21 | 0.02 | 442.98 | 449.11 | 450.88 | 42.31 | 42.04 | 44.48 | **** | **** | **** | 0.33 | **** | **** | 0.37 | 0.082 | **** | **** | **** | 0.082 | 0.01 | **** | 0 | 0.19 | 0.5 | 47.88 | 0.02 | 0.04 | 0.23 | 0.12 | 0.118 | **** | 0.02 | <**** | 0 | **** | 0.21 | 0 | 0.3 | 0.1 | 0.004 | 0.16 | 0.23 | 0.18 | **** | 445.64 | 459.4 | 460.77 | 43.59 | 44.42 | 43.71 | 0.24 | **** | 0.02 | 0.24 | **** | **** | 0.36 | 0.052 | **** | 0.13 | 0 | **** | <**** | 0.02 | **** | 0.09 | 0.09 | **** | 0.2 | 0.085 | 0.11 | 0.098 | 0.2 | 0.21 | 0.18 | 0 | 0.01 | **** | 0 | 448.65 | 456.23 | 469.42 | 44.85 | 44.32 | 45.59 | 0.07 | 0.3 | 0 | **** | 0 | **** | 0.22 | **** | 0.53 | 0.5 | 0.24 | 0.13 | **** | 0.17 | 0.18 | 0.094 | **** | 467.61 | 477.5 | 479.41 | 44.07 | 43.49 | 42.63 | 723.64 | 728.27 | 748.92 | 0.16 | **** | 0.17
La139 | 439.45 | 417.52 | 433.99 | 33.85 | 34.19 | 35 | 22.06 | 22.18 | 22.47 | 0.001 | 0.017 | <**** | ****** | ****** | ****** | 0.009 | 0.031 | ***** | 0.003 | 0.001 | 0 | 7.15 | 0.039 | ***** | 0.001 | 0.02 | ***** | ***** | ***** | 0.011 | 0.018 | ***** | ***** | 0.062 | 0.032 | ***** | ***** | 0.022 | ***** | 427.97 | 425.87 | 425.73 | 35.75 | 35.95 | 36.81 | ***** | <**** | ***** | ***** | 0.0062 | 0.002 | 0.001 | ***** | 0.01 | ***** | 0 | 0.005 | ***** | 0.001 | 0 | 0.0105 | ***** | ***** | ***** | ***** | 0.005 | 0.019 | 0.025 | 0 | 0.023 | ***** | ***** | 0.028 | ***** | 0.011 | ***** | 0.004 | 424.59 | 434.51 | 431.17 | 36.57 | 37.51 | 37.81 | 0.001 | 0.012 | <**** | 0.011 | 0.013 | 0 | 0.003 | ***** | 0.044 | 0 | ***** | ***** | 0.0131 | 0.026 | 0.001 | ***** | ***** | 0.018 | ***** | ***** | ***** | ***** | 0.02 | ***** | ***** | 0.031 | 0 | ***** | 1.64 | 0.072 | 0.003 | 0.002 | ***** | 0.072 | 0.026 | ***** | 0.015 | 438.43 | 439.68 | 446.52 | 36.37 | 37.39 | 37.69 | ***** | 0.066 | 0.041 | ***** | ***** | 0.124 | ***** | 0.023 | ***** | ***** | ***** | 0.049 | 0 | 0.002 | ***** | ***** | 0 | 0.02 | ***** | 0.02 | 0.016 | 0.033 | 0.001 | ***** | 0.02 | 0.0091 | ***** | 0.001 | 0 | 444.25 | 451.29 | 440.8 | 37.14 | 37.88 | 38.11 | 0.053 | ***** | ***** | ***** | 0.027 | ***** | ***** | 0 | ***** | 0.028 | ***** | ***** | 0.01 | ***** | ***** | ***** | 0 | 452.27 | 461.43 | 466.66 | 37.3 | 37.56 | 37.69 | 24.62 | 24.72 | 24.8 | 0.009 | 0.016 | 0.0096
Ce140 | 444.9 | 431.64 | 451.62 | 35.96 | 36.04 | 36.74 | 46.68 | 47.42 | 48.39 | 0.04 | 0.016 | 0.039 | ****** | 0.0048 | 0.0023 | 0.0038 | 0.02 | 0 | 0.02 | 0 | 0 | ***** | 0 | 0.0096 | 0.0053 | ***** | ***** | ***** | 0.018 | 0.0094 | 0.034 | 0.0093 | ***** | 0.02 | 0.01 | ***** | ***** | ***** | 0.03 | 439.6 | 439.81 | 441.8 | 37.65 | 38.09 | 38.49 | ***** | 0.02 | 0 | 0.028 | ***** | ***** | 0.03 | 0.0098 | ***** | 0.005 | 0 | ***** | 0.012 | 0 | ***** | 0.001 | ***** | ***** | 0.004 | 0.022 | ***** | ***** | ***** | 0.004 | 0.008 | 0.0146 | 0.022 | ***** | ***** | 0.001 | 0.033 | ***** | 433.65 | 447.54 | 442.39 | 38.26 | 39.21 | 39.31 | ***** | ***** | 0.003 | 0.021 | 0.042 | ***** | 0.0099 | ****** | 0.049 | 0.001 | 0 | ****** | 0.019 | 0 | ***** | 0.02 | 0.031 | 0 | 0.012 | 0.004 | 0.024 | **** | ***** | ***** | 0.011 | ***** | 0.011 | 0.021 | 1.63 | 0.072 | ***** | ***** | 0.0175 | ***** | 0.064 | 0.015 | ***** | 450.52 | 448.99 | 456.44 | 38.84 | 39.39 | 39.99 | 0.013 | 0.002 | ***** | ***** | ***** | 0.021 | ***** | ***** | 0 | 0.037 | 0.012 | 0.035 | 0.025 | 0.012 | 0 | 0.019 | ***** | ***** | 0 | 0 | 0.012 | 0.022 | 0.011 | 0.024 | ***** | 0.009 | ***** | 0.035 | ***** | 455.78 | 460.18 | 458.91 | 39.56 | 39.43 | 40.21 | 0.026 | 0.08 | 0 | ***** | 0.103 | ***** | 0.012 | 0.007 | ***** | ***** | 0.013 | ***** | ***** | ***** | ***** | ***** | ***** | 469.63 | 479.78 | 481.56 | 39.28 | 40.01 | 39.78 | 51.9 | 52.28 | 53.5 | ***** | 0.023 | *****
Ta181 | 420.61 | 423.13 | 429.97 | 32.98 | 33.44 | 34.26 | 0.607 | 0.608 | 0.63 | ***** | 0.0052 | 0.005 | 0.0002 | ****** | ****** | ****** | ***** | 0.004 | 0.0127 | 0.0106 | ****** | 0 | 0.006 | 0.0123 | ***** | 0 | 0.019 | 0.02 | 0.0113 | 0.007 | 0.037 | 0.0148 | 0 | 0.007 | ***** | ***** | ***** | 0.0066 | ***** | 425.85 | 432.56 | 434.67 | 34.98 | 34.99 | 35.73 | 0.0051 | ***** | 0.01 | 0.018 | ****** | 0.0037 | 0.111 | 0 | ***** | ****** | 0 | ***** | 0.0066 | ***** | 0.0107 | ****** | ***** | ***** | 0 | 0.003 | 0.0117 | 0.019 | 0.038 | 0.016 | ***** | ***** | 0.0069 | ***** | ***** | 0.0134 | ***** | 0.018 | 422.31 | 437.1 | 448.15 | 35.21 | 36.36 | 37.07 | 0.0129 | 0.0073 | 0.014 | ***** | 0.008 | 0.02 | 0.017 | 0.0028 | 0.02 | 0.024 | 0.003 | 0.0083 | 0.008 | 0.0138 | ***** | 0.0129 | 0 | ***** | ***** | ***** | 0.033 | ***** | ***** | 0.001 | ***** | 0.002 | 0.02 | 0.0036 | 0.014 | ***** | ***** | ***** | 0.0003 | ***** | 0.016 | ***** | ***** | 431.15 | 438.95 | 453.22 | 35.57 | 36.86 | 36.7 | 0.016 | ***** | 0.017 | 0.03 | 0.0076 | 0.03 | ***** | 0 | 0.02 | 0.0075 | 0.0075 | 0.001 | ***** | 0.01 | 0.0118 | 0.0061 | ***** | 0.001 | 0.018 | ***** | 0.002 | 0.0066 | 0.007 | 0.028 | ***** | 0.017 | 0.001 | ***** | 0 | 438.83 | 446.47 | 448.24 | 36.25 | 36.12 | 37.54 | 28.88 | 0.231 | 0.059 | 0.051 | 0.065 | 0.029 | ***** | 0.0055 | 0 | ***** | 0 | 0.008 | ***** | 0.0059 | 0.0061 | ***** | ***** | 435.61 | 446.21 | 456.38 | 36.75 | 37.32 | 37.15 | 0.656 | 0.67 | 0.679 | 0.027 | 0.02 | 0.0118
Ir193 | 0 | 0 | 0 | 0 | 0 | 0 | 0 | 0 | 0 | **** | **** | **** | 0 | 0 | 0 | 0 | **** | **** | 0 | 0 | 0 | **** | 0 | **** | 0 | 0 | **** | **** | **** | 0 | **** | 0 | 0 | 0 | 0 | 0 | 0 | 0 | **** | 0 | 0 | 0 | 0 | 0 | 0 | **** | 0 | **** | 0 | **** | 0 | 0 | 0 | 0 | **** | **** | 0 | 0 | 0 | **** | 0 | **** | **** | **** | 0 | 0 | **** | 0 | **** | 0 | 0 | **** | 0 | 0 | 0 | 0 | **** | 0 | 0 | 0 | 0 | 0 | 0 | 0 | 0 | 0 | 0 | **** | 0 | **** | 0 | **** | **** | 0 | 0 | 0 | 0 | 0 | 0 | 0 | **** | **** | 0 | **** | 0 | 0 | **** | 0 | 0 | **** | **** | 0 | 0 | 0 | **** | 0 | **** | 0 | **** | 0 | 0 | 0 | 0 | 0 | 0 | 0 | **** | **** | 0 | **** | **** | **** | 0 | **** | 0 | **** | 0 | **** | **** | 0 | 0 | **** | **** | 0 | **** | 0 | **** | 0 | **** | **** | **** | 0 | **** | 0 | **** | 0 | 0 | 0 | 0 | 0 | 0 | 0 | 0 | **** | **** | 0 | 0 | **** | **** | **** | 0 | 0 | 0 | **** | 0 | 0 | 0 | **** | 0 | 0 | 0 | 0 | 0 | 0 | 0 | **** | 0 | 0 | 0 | ****
Pt195 | 3.35 | 3.11 | 3.12 | 2.3 | 2.26 | 2.33 | 0.339 | 0.367 | 0.42 | 0.081 | ***** | 0.062 | ***** | 0.001 | 0.01 | ***** | ***** | ***** | **** | ***** | ***** | 0.137 | 0.075 | **** | 0 | ***** | ***** | 0.054 | 0.142 | ***** | **** | ***** | 0 | ***** | ***** | ***** | 0.1 | 0 | 0.009 | 3.16 | 3.31 | 3.02 | 2.5 | 2.85 | 2.59 | 0.032 | 0 | 0.125 | 0.037 | ***** | 0.14 | 0 | 0.002 | 0.12 | 0.056 | ***** | 0 | **** | **** | 0.09 | 0.004 | 0.025 | 0.074 | 0 | ***** | 0.019 | **** | 0 | **** | 0.2 | ***** | 0.11 | 0.007 | ***** | **** | ***** | 0.038 | 2.92 | 3.15 | 3.22 | 2.5 | 2.59 | 2.62 | ***** | 0 | **** | 0.042 | **** | 0.085 | 0 | ***** | ***** | **** | ***** | 0.035 | 0.025 | **** | ***** | 0.081 | 0.004 | ***** | **** | 0.098 | 0.01 | 0.099 | 0.025 | **** | 0.135 | 0 | 0.083 | 0.001 | ***** | 0.046 | 0.01 | 0.038 | ***** | 0.11 | **** | 0.07 | 0.001 | 2.99 | 3.04 | 3.07 | 2.6 | 2.6 | 2.79 | 0.101 | **** | 0.053 | **** | 0.06 | **** | **** | 0 | 0.125 | 0.05 | 0.141 | 0.094 | **** | 0.098 | 0.013 | 0.09 | 0 | 0.003 | 0.11 | ***** | **** | 0.09 | 0.125 | ***** | 0.075 | 0 | **** | **** | 0.002 | 3.04 | 3.03 | 3.07 | 2.66 | 2.93 | 2.75 | **** | 0.26 | 0.052 | **** | **** | 0.045 | 0.185 | ***** | **** | **** | 0 | **** | 0.079 | ***** | 0.039 | 0.004 | **** | 3.03 | 3.23 | 3.31 | 2.62 | 2.57 | 2.43 | 0.368 | 0.318 | 0.339 | 0.17 | 0.031 | *****
Pb208 | 384.7 | 395.59 | 405.52 | 35.09 | 36.31 | 36.01 | 9.94 | 10.23 | 10.39 | 0.024 | ***** | ***** | 0.033 | 0.021 | 0.039 | ***** | 4.11 | 0.123 | 0.033 | ***** | 0.062 | 0.105 | 0.089 | ***** | 0.004 | 0.01 | 0.023 | 0.01 | ***** | 0.119 | ***** | ***** | 0 | ***** | 0.008 | 0.006 | ***** | ***** | ***** | 410.84 | 416.68 | 436.71 | 41.06 | 40.38 | 40.98 | ***** | **** | ***** | ***** | ***** | ***** | 0.036 | 0.033 | ***** | 0.043 | ***** | 0.064 | ***** | 0.118 | ***** | 0.051 | 0.038 | 0.053 | 0.03 | ***** | 0.069 | 0.032 | 0.06 | 0.101 | 0.023 | ***** | 0.082 | ***** | ***** | **** | ***** | 0.006 | 419.52 | 420.58 | 433.93 | 40.53 | 42.57 | 43 | 0.036 | 0.016 | **** | 0.074 | 0.191 | ***** | 0.039 | 0.001 | 0.04 | 0.157 | 0.063 | ***** | ***** | 0.138 | ***** | **** | 0.112 | 0.03 | **** | ***** | 0.028 | **** | 0.076 | 0.15 | 0.096 | 0.135 | 0.173 | ***** | 0.197 | ***** | 0.073 | ***** | 0.029 | ***** | 0.222 | 0.102 | 0.067 | 423.42 | 429.38 | 433.2 | 40.76 | 42.93 | 43.78 | **** | ***** | <**** | **** | 0.028 | 0.07 | 0.011 | 0.008 | ***** | ***** | **** | ***** | 0.047 | 0.065 | 0.065 | ***** | 0.071 | ***** | ***** | ***** | 0.024 | 0.081 | 0.019 | ***** | 0.042 | 0.026 | ***** | ***** | 0.067 | 418.34 | 414.71 | 440.84 | 42.3 | 44.06 | 42.38 | **** | **** | **** | **** | 0.074 | 0.145 | 0.016 | 0.03 | ***** | 0.037 | **** | ***** | 0.043 | ***** | 0.046 | ***** | ***** | 456.69 | 464.69 | 461.04 | 42.13 | 43.48 | 42.5 | 11.02 | 11.37 | 11.23 | 0.028 | ***** | 0.055
GLITTER!: 1 sigma error.
Element | 001N610 | 002N610 | 003N610 | 004N612 | 005N612 | 006N612 | 007BCR2G | 008BCR2G | 009BCR2G | 010SYNKO | 011SYNKO | 012SYNKO | 13 | 14 | 15 | 16 | 17 | 18 | 19 | 20 | 21 | 22 | 23 | 24 | 25 | 26 | 27 | 28 | 29 | 30 | 31 | 32 | 33 | 34 | 35 | 36 | 37 | 38 | 39 | 040N610 | 041N610 | 042N610 | 043N612 | 044N612 | 045N612 | 46 | 47 | 48 | 49 | 50 | 51 | 52 | 53 | 54 | 55 | 56 | 57 | 58 | 59 | 60 | 61 | 62 | 63 | 64 | 65 | 66 | 67 | 68 | 69 | 70 | 71 | 72 | 73 | 74 | 75 | 76 | 77 | 078N610 | 079N610 | 080N610 | 081N612 | 082N612 | 083N612 | 84 | 85 | 86 | 87 | 88 | 89 | 90 | 91 | 92 | 93 | 94 | 95 | 96 | 97 | 98 | 99 | 100 | 101 | 102 | 103 | 104 | 105 | 106 | 107 | 108 | 109 | 110 | 111 | 112 | 113 | 114 | 115 | 116 | 117 | 118 | 119 | 120 | 121N610 | 122N610 | 123N610 | 124N612 | 125N612 | 126N612 | 127 | 128 | 129 | 130 | 131 | 132 | 133 | 134 | 135 | 136 | 137 | 138 | 139 | 140 | 141 | 142 | 143 | 144 | 145 | 146 | 147 | 148 | 149 | 150 | 151 | 152 | 153 | 154 | 155 | 156N610 | 157N610 | 158N610 | 159N612 | 160N612 | 161N612 | 162 | 163 | 164 | 165 | 166 | 167 | 168 | 169 | 170 | 171 | 172 | 173 | 174 | 175 | 176 | 177 | 178 | 179N610 | 180N610 | 181N610 | 182N612 | 183N612 | 184N612 | 185BCR2G | 186BCR2G | 187BCR2G | 188SYNKO | 189SYNKO | 190SYNKO
Li6 | 17.34 | 17.67 | 17.56 | 1.67 | 1.61 | 1.61 | 0.49 | 0.49 | 0.49 | 1.23 | 1.27 | 1.03 | 0.4 | 0.35 | 0.44 | 0.6 | 1.32 | 1.6 | 1.15 | 0.57 | 0.59 | 1.08 | 1.14 | 1.15 | 0.85 | 0.74 | 1.1 | 1.31 | 1.32 | 1.34 | 1.66 | 0.43 | 1.14 | 1.47 | 0.78 | 1.33 | 0.99 | 1.46 | 1.25 | 18.65 | 18.5 | 18.73 | 1.87 | 1.8 | 1.9 | 1.15 | 0.97 | 1.88 | 1 | 0.77 | 2.32 | 1.08 | 1.13 | 1.2 | 0.58 | 0.85 | 1.01 | 1.22 | 0.77 | 0.77 | 0.65 | 0.54 | 1.25 | 1.07 | 1.01 | 0.49 | 1.58 | 1.17 | 1.18 | 1.11 | 0.5 | 1.01 | 1.04 | 1.6 | 0.96 | 1.21 | 0.97 | 18.48 | 18.14 | 18.9 | 1.85 | 1.9 | 1.83 | 0.79 | 0.96 | 1.25 | 1.33 | 1.04 | 1.19 | 1.01 | 0.39 | 1.37 | 1.23 | 0.88 | 0.47 | 0.74 | 0.94 | 0.98 | 1.24 | 0.98 | 1.03 | 1.27 | 1.26 | 1.5 | 1.28 | 0.59 | 1.58 | 1.27 | 1.37 | 1.33 | 0.49 | 1.13 | 0.95 | 1.22 | 1.09 | 0.49 | 1.13 | 1.59 | 2.03 | 0.96 | 18.31 | 18.8 | 18.56 | 1.83 | 1.85 | 1.88 | 1.24 | 1.58 | 1.51 | 1.12 | 1.58 | 1.61 | 1.52 | 0.56 | 1.27 | 1.18 | <0.00 | 1.42 | 0.86 | 1.42 | 1.28 | 1.39 | 1.06 | 1.02 | 0.91 | 1.03 | 1.2 | 1.04 | 0.93 | 1.25 | 1.02 | <0.00 | 0.7 | 1.12 | 4.48 | 18.58 | 18.17 | 18.61 | 1.84 | 2.06 | 1.78 | 2.8 | 2.42 | 1.49 | 1.58 | 1.81 | 1.31 | 1.59 | 1 | 1.64 | 1.32 | 1.69 | 1.39 | 1.58 | 1.15 | 1.12 | 1.09 | 1.18 | 18.6 | 18.64 | 18.35 | 1.76 | 1.82 | 1.75 | 0.53 | 0.52 | 0.55 | 1.05 | 0.85 | 0.92
Li7 | 17.66 | 17.59 | 17.88 | 1.54 | 1.51 | 1.55 | 0.34 | 0.35 | 0.35 | 0.3 | 0.27 | 0.25 | 0.088 | 0.084 | 0.081 | 2.72 | 0.32 | 0.29 | 0.26 | 0.15 | 0.12 | 0.23 | 0.26 | 0.26 | 0.14 | 0.18 | 0.26 | 0.25 | 0.26 | 0.23 | 0.28 | 0.13 | 0.21 | 0.25 | 0.24 | 0.25 | 0.22 | 0.26 | 0.23 | 18.92 | 18.61 | 18.88 | 1.64 | 1.63 | 1.66 | 0.25 | 0.3 | 0.34 | 0.27 | 0.16 | 0.16 | 0.22 | 0.26 | 0.24 | 0.12 | 0.17 | 0.19 | 0.27 | 6.28 | 0.15 | 0.13 | 0.14 | 0.23 | 0.22 | 0.2 | 0.11 | 0.31 | 0.25 | 0.25 | 0.27 | 0.11 | 0.21 | 0.19 | 0.24 | 0.21 | 0.24 | 0.19 | 18.73 | 18.56 | 18.99 | 1.67 | 1.66 | 1.64 | 0.15 | 0.26 | 15.7 | 0.24 | 0.27 | 0.25 | 0.21 | 0.11 | 0.25 | 0.24 | 0.18 | 0.11 | 0.14 | 0.23 | 0.25 | 0.26 | 0.26 | 0.18 | 0.26 | 0.24 | 0.29 | 0.51 | 0.15 | 0.26 | 0.25 | 0.24 | 0.25 | 0.12 | 0.23 | 0.25 | 0.24 | 0.21 | 0.11 | 0.21 | 0.27 | 0.31 | 0.18 | 18.67 | 18.93 | 18.79 | 1.68 | 1.66 | 1.7 | 0.31 | 0.29 | 0.33 | 0.31 | 0.29 | 0.33 | 0.31 | 0.15 | 0.28 | 0.28 | 0.3 | 0.29 | 0.25 | 0.28 | 0.2 | 0.22 | 0.23 | 0.22 | 0.17 | 0.21 | 0.26 | 0.25 | 0.25 | 0.23 | 0.22 | 0.22 | 0.21 | 0.21 | 0.19 | 18.77 | 18.61 | 19.07 | 1.69 | 1.67 | 1.67 | 0.51 | 0.42 | 0.32 | 0.31 | 0.41 | 0.27 | 0.26 | 0.19 | 0.27 | 0.33 | 0.32 | 0.31 | 0.21 | 0.22 | 0.23 | 0.23 | 0.25 | 18.97 | 19.34 | 18.7 | 1.63 | 1.68 | 1.64 | 0.36 | 0.37 | 0.38 | 0.2 | 0.21 | 0.2
Be9 | 26.81 | 27.02 | 27.24 | 2.35 | 2.29 | 2.31 | 0.17 | 0.19 | 0.19 | 0.23 | 0.3 | 0.28 | 0.11 | 0.11 | 0.11 | 0.14 | 0.2 | 0.36 | 0.27 | 0.13 | 0.087 | 0.24 | 0.23 | 0.4 | 0.11 | 0.22 | 0.27 | 0.2 | 0.16 | 0.3 | 0.29 | 0.18 | 0.29 | 0.29 | 0.31 | 0.16 | 0.36 | 0.38 | 0.37 | 26.75 | 26.52 | 26.98 | 2.43 | 2.3 | 2.38 | 0.38 | 0.28 | 0.33 | 0.31 | 0.19 | 0.32 | 0.39 | 0.32 | 0.29 | 0.13 | 0.26 | 0.27 | 0.43 | 0.34 | 0.17 | 0.12 | 0.19 | 0.36 | 0.23 | 0.25 | 0.25 | 0.62 | 0.35 | 0.43 | 0.27 | 0.12 | 0.32 | 0.3 | 0.35 | 0.39 | 0.32 | 0.35 | 26 | 25.67 | 26.07 | 2.26 | 2.29 | 2.28 | 0.21 | 0.25 | 0.35 | 0.37 | 0.33 | 0.32 | 0.28 | 0.17 | 0.41 | 0.35 | 0.24 | 0.19 | 0.19 | 0.46 | 0.36 | 0.31 | 0.39 | 0.16 | 0.59 | 0.35 | 0.39 | 0.61 | 0.27 | 0.31 | 0.29 | 0.41 | 0.16 | 0.2 | 0.32 | 0.5 | 0.34 | 0.3 | 0.16 | 0.38 | 0.54 | 0.47 | 0.22 | 25.21 | 25.59 | 25.4 | 2.26 | 2.26 | 2.3 | 0.46 | 0.3 | 0.84 | 0.58 | 0.27 | 0.36 | 0.5 | 0.23 | 0.43 | 0.45 | 0.33 | 0.26 | 0.41 | 0.49 | 0.33 | 0.28 | 0.34 | 0.4 | 0.24 | 0.26 | 0.41 | 0.3 | 0.44 | 0.43 | 0.36 | 0.4 | 0.32 | 0.37 | 0.3 | 25.31 | 24.92 | 25.1 | 2.24 | 2.18 | 2.2 | 0.8 | 0.61 | 0.4 | 0.52 | 0.72 | 0.41 | 0.26 | 0.33 | 0.4 | 0.47 | 0.57 | 0.41 | 0.4 | 0.42 | 0.35 | 0.27 | 0.32 | 24.95 | 25.11 | 24.89 | 2.13 | 2.22 | 2.16 | 0.18 | 0.17 | 0.17 | 0.31 | 0.3 | 0.24
B10 | 31.41 | 30.62 | 31.06 | 3.3 | 3.13 | 3.19 | 0.75 | 0.65 | 0.72 | 2.4 | 2.12 | 1.79 | 0.64 | 0.67 | 0.7 | 0.95 | 2.86 | 2.79 | 2.58 | 1.33 | 1.04 | 1.75 | 1.97 | 2.5 | 1.28 | 1.89 | 2.14 | 2.14 | 2.7 | 2.23 | 1.98 | 1.11 | 2.11 | 2.57 | 2.36 | 2.62 | 2.12 | 2.28 | 2.36 | 29.27 | 29.33 | 29.94 | 3.19 | 3.13 | 3.47 | 1.76 | 2.4 | 2.98 | 1.67 | 1.4 | 1.76 | 2.4 | 1.98 | 2.69 | 1.1 | 2 | 1.35 | 2.22 | 2.62 | 1.11 | 1.17 | 1.13 | 1.99 | 2.45 | 2.27 | 1.14 | 4.11 | 2.41 | 2.79 | 2.54 | 1.26 | 2.21 | 1.75 | 2.25 | 2.08 | 2.8 | 1.6 | 28.42 | 26.77 | 28.08 | 3 | 2.96 | 3.14 | 1.47 | 1.89 | 12.64 | 2.1 | 2 | 2.43 | 2.14 | 0.91 | 2.17 | 2.06 | 1.58 | 0.87 | 1.37 | 1.89 | 2.55 | 2.19 | 2.31 | 1.65 | 2.42 | 2.03 | 2.63 | 3.61 | 1.45 | 2.62 | 2.23 | 1.91 | 1.61 | 1.07 | 2.32 | 2.39 | 2.41 | 2.17 | 1.17 | 1.85 | 2.27 | 3.14 | 1.63 | 26.32 | 26.99 | 26.26 | 3.05 | 2.96 | 3.1 | 2.92 | 2.81 | 2.57 | 2.63 | 2.59 | 2.56 | 2.61 | 1.18 | 2.24 | 1.94 | 3.1 | 2.05 | 2.45 | 2.54 | 1.88 | 1.99 | 2.01 | 1.99 | 1.78 | 1.65 | 2.17 | 2.58 | 1.78 | 2.42 | <0.00 | 1.39 | 2.02 | 2.1 | 1.53 | 26.4 | 26.01 | 26.13 | 2.93 | 3.2 | 2.83 | 5.23 | 4.73 | 2.47 | 2.65 | 3.06 | 2.39 | 2.47 | 1.64 | 1.99 | 2.37 | 2.92 | 2.5 | 1.69 | 2.34 | 2.05 | 1.82 | 2.06 | 26.24 | 26.19 | 25.92 | 2.72 | 2.84 | 2.6 | 0.62 | 0.62 | 0.57 | 1.7 | 1.54 | 1.69
B11 | 29.3 | 28.95 | 29.49 | 3.2 | 2.94 | 3.01 | 0.6 | 0.54 | 0.56 | 1.07 | 0.94 | 0.84 | 0.3 | 0.3 | 0.33 | 0.45 | 0.98 | 1.24 | 1.02 | 0.63 | 0.51 | 0.97 | 1.16 | 1.02 | 0.68 | 0.75 | 1.07 | 1.02 | 1.01 | 0.95 | 1.08 | 0.54 | 0.83 | 1.02 | 1.13 | 1.09 | 1.04 | 1.02 | 1.05 | 28.23 | 27.91 | 28.22 | 2.99 | 2.92 | 2.87 | 0.86 | 0.91 | 1.29 | 0.83 | 0.61 | 0.72 | 0.98 | 1.03 | 0.99 | 0.48 | 0.68 | 0.78 | 1.06 | 0.91 | 0.65 | 4.69 | 0.58 | 0.96 | 0.82 | 0.91 | 0.52 | 1.35 | 0.97 | 15.31 | 1.11 | 0.58 | 0.88 | 0.94 | 1.08 | 1.05 | 1.03 | 0.9 | 25.94 | 25.96 | 26.24 | 2.75 | 2.68 | 2.95 | 0.68 | 0.99 | 1.13 | 0.91 | 0.88 | 0.87 | 0.94 | 0.38 | 0.95 | 0.81 | 0.67 | 0.41 | 0.53 | 1.02 | 0.96 | 0.93 | 1.01 | 0.7 | 1.05 | 0.95 | 1 | 1.64 | 0.58 | 1.04 | 0.93 | 1.06 | 0.97 | 0.54 | 0.95 | 0.98 | 0.91 | 0.79 | 0.43 | 0.86 | 0.99 | 1.19 | 0.63 | 25.1 | 25.52 | 25.38 | 2.64 | 2.67 | 2.75 | 1.21 | 1.14 | 1.14 | 14.19 | 0.99 | 1.17 | 1.25 | 0.46 | 1.02 | 0.93 | 1.12 | 1.04 | 0.96 | 1.09 | 0.79 | 0.89 | 0.85 | 0.77 | 0.71 | 0.82 | 0.94 | 0.86 | 0.92 | 1.09 | 0.85 | 0.76 | 0.76 | 0.79 | 0.77 | 24.88 | 24.37 | 24.94 | 2.65 | 2.65 | 2.61 | 1.79 | 1.55 | 1.02 | 1.11 | 1.39 | 0.91 | 0.97 | 0.79 | 0.97 | 1.21 | 1.19 | 1.13 | 0.97 | 0.75 | 0.78 | 3.92 | 0.92 | 24.84 | 25.2 | 24.86 | 2.57 | 2.45 | 2.45 | 0.43 | 0.41 | 0.45 | 0.67 | 0.68 | 0.71
Na23 | 3371.05 | 3359.48 | 3400.14 | 3360.13 | 3335.05 | 3363.36 | 730.58 | 732.93 | 736.34 | 5.7 | 4.79 | 4.47 | 1.29 | 1.3 | 1.34 | 2.23 | 5.2 | 5.86 | 5.05 | 2.99 | 2.33 | 4.86 | 5.18 | 5.05 | 2.91 | 3.69 | 5.18 | 5.17 | 5.1 | 5.13 | 5.89 | 2.69 | 4.54 | 5.36 | 5.4 | 5.17 | 5.05 | 5.38 | 5.3 | 3500.29 | 3487.34 | 3521.25 | 3537.75 | 3488.43 | 3502.82 | 4442.31 | 5.51 | 6.71 | 5.22 | 3.53 | 3.65 | 5.39 | 5.59 | 5.46 | 2.6 | 3.99 | 4.39 | 5.73 | 5.23 | 3.26 | 2.69 | 3.07 | 5.6 | 5.37 | 5.3 | 2.77 | 7.75 | 5.98 | 6.43 | 6.26 | 2.86 | 4.97 | 4.87 | 6.14 | 5.82 | 5.98 | 4.95 | 3475.22 | 3480.01 | 3542.78 | 3583.14 | 3587.59 | 3516.65 | 3.84 | 6.14 | 8.74 | 5.46 | 5.51 | 5.48 | 5.16 | 2.56 | 5.67 | 5.51 | 3.96 | 2.43 | 3.39 | 5.68 | 5.89 | 6.03 | 6.02 | 4.53 | 6.68 | 6.19 | 6.77 | 54.92 | 3.72 | 6.29 | 6.13 | 6.27 | 6.07 | 3.03 | 5.8 | 6.05 | 5.99 | 5.16 | 2.51 | 5.05 | 6.74 | 7.93 | 4.24 | 3448.85 | 3506.88 | 3486.18 | 3564.65 | 3574.21 | 3609.39 | 7.79 | 7.25 | 18.76 | 7.06 | 6.67 | 7.48 | 7.25 | 3.32 | 6.26 | 6.65 | 7.01 | 6.58 | 6.38 | 6.93 | 4.67 | 5.28 | 5.42 | 5.55 | 3.93 | 5.16 | 6.22 | 5.98 | 6.13 | 6.17 | 5.57 | 5.2 | 5.09 | 5.06 | 5.03 | 3494.91 | 3464.35 | 3544 | 3590.3 | 3567.64 | 3527.43 | 11.93 | 10.4 | 7.79 | 7.86 | 9.7 | 6.35 | 6.49 | 5.26 | 6.4 | 7.96 | 7.81 | 7.54 | 5.91 | 5.62 | 5.59 | 71.29 | 5.87 | 3543.48 | 3572.17 | 3536.95 | 3537.08 | 3533.81 | 3541.4 | 743.18 | 752.03 | 754.06 | 5.26 | 5.02 | 4.87
Mg24 | 16.93 | 18.02 | 18.14 | 2.41 | 2.41 | 2.45 | 764.9 | 766.52 | 769.22 | 0.97 | 0.99 | 1.09 | 2.67 | 1.82 | 2.48 | 1.12 | 1.37 | 1.87 | 1.34 | 0.98 | 1.41 | 1.43 | 1.44 | 1.57 | 2.09 | 1.02 | 1.25 | 1.08 | 1.01 | 0.84 | 686.8 | 0.54 | 0.25 | 0.3 | 0.29 | 0.25 | 0.26 | 0.3 | 0.31 | 18.65 | 18.21 | 18.29 | 2.49 | 2.49 | 2.46 | 1.04 | 0.93 | 1.11 | 0.95 | 0.91 | 1.37 | 2.11 | 1.69 | 1.5 | 1.33 | 1.93 | 1.96 | 1.66 | 2.04 | 1.97 | 1.19 | 2.18 | 2.77 | 2.55 | 2.09 | 1.34 | 1.52 | 1.44 | 1.39 | 1.19 | 1.28 | 1.74 | 1.34 | 2.31 | 2.48 | 2.28 | 2.85 | 18.21 | 18.27 | 18.47 | 2.49 | 2.47 | 2.5 | 2.7 | 2.72 | 1.7 | 2.91 | 2.8 | 2.29 | 2.07 | 4.04 | 4.35 | 3.72 | 3.96 | 3.64 | 2.47 | 2.6 | 3.29 | 3 | 3.17 | 2.07 | 2.11 | 2.16 | 1.96 | 1.55 | 1.64 | 236.85 | 1.83 | 1.78 | 1.89 | 1.98 | 1.9 | 1.64 | 1.58 | 1.53 | 1.47 | 2.51 | 2.69 | 2.87 | 2.53 | 18.43 | 18.48 | 18.35 | 2.47 | 2.53 | 2.5 | 1.47 | 1.4 | 1.83 | 1.14 | 1.32 | 2.18 | 1.34 | 2.7 | 4.57 | 4.47 | 3.89 | 3.17 | 4.76 | 4.52 | 0.98 | 1.17 | 1.77 | 1.74 | 0.9 | 0.99 | 1.72 | 1.73 | 1.76 | 1.11 | 1.47 | 1.51 | 1.37 | 1.4 | 1.46 | 18.47 | 18.36 | 18.47 | 2.58 | 2.49 | 2.48 | 5.9 | 2.15 | 3.45 | 3.14 | 3.26 | 1.18 | 1 | 1.21 | 1.07 | 1.27 | 1.2 | 1.33 | 1.16 | 1.31 | 1.21 | 1.14 | 1.21 | 19.24 | 19.38 | 19.13 | 2.47 | 2.46 | 2.46 | 769.13 | 773.33 | 780.24 | 0.96 | 1.09 | 1.25
Mg25 | 15.16 | 15.18 | 15.11 | 2.15 | 2.13 | 2.08 | 636.56 | 640.37 | 639.78 | 1.84 | 1.8 | 1.97 | 2.67 | 1.85 | 2.48 | 1.48 | 2.26 | 3.28 | 2.33 | 1.41 | 2.61 | 2.41 | 2.52 | 2.89 | 2.66 | 1.76 | 2.28 | 2.06 | 1.84 | 1.87 | 1.87 | 1.01 | 0.74 | 0.84 | 1.01 | 0.89 | 1 | 0.82 | 0.87 | 15.48 | 15.5 | 15.64 | 2.31 | 2.26 | 2.27 | 1.96 | 2.09 | 2.53 | 2.02 | 1.46 | 2.05 | 3.11 | 2.84 | 2.57 | 1.88 | 2.79 | 2.95 | 2.64 | 3.15 | 2.45 | 1.74 | 3.08 | 3.73 | 3.61 | 3.3 | 1.87 | 3.04 | 2.78 | 2.82 | 2.49 | 1.98 | 2.76 | 2.43 | 3.65 | 3.76 | 3.57 | 3.63 | 15.44 | 15.34 | 15.58 | 2.34 | 2.3 | 2.36 | 3.22 | 3.8 | 4.87 | 4.22 | 3.71 | 3.57 | 3.1 | 4.21 | 5.22 | 4.85 | 4.83 | 3.8 | 3.08 | 3.6 | 4.45 | 4.02 | 4.17 | 3.14 | 3.41 | 3.24 | 3.27 | 3.08 | 2.33 | 2.76 | 3.25 | 3.12 | 2.95 | 2.48 | 3.07 | 2.96 | 2.86 | 2.42 | 1.85 | 3.33 | 4.16 | 4.6 | 3.28 | 15.38 | 15.48 | 15.79 | 2.32 | 2.26 | 2.25 | 2.82 | 2.51 | 2.7 | 2.24 | 2.65 | 3.58 | 2.52 | 3.27 | 5.31 | 5.7 | 5.08 | 4.08 | 5.74 | 5.44 | 1.93 | 2.09 | 3 | 2.88 | 1.54 | 2.04 | 2.89 | 3.12 | 2.91 | 2.03 | 2.54 | 2.28 | 2.4 | 2.12 | 2.54 | 15.3 | 15.5 | 15.71 | 2.31 | 2.37 | 2.24 | 8.02 | 4.04 | 4.89 | 4.32 | 6.05 | 2.42 | 2.24 | 2.02 | 143.61 | 2.82 | 2.78 | 2.6 | 2.28 | 2.44 | 2.29 | 3.18 | 2.55 | 15.85 | 16.05 | 15.74 | 2.25 | 2.25 | 2.22 | 637.91 | 644.91 | 649.03 | 1.96 | 2.04 | 2.2
Mg26 | 14.97 | 14.84 | 14.86 | 2.1 | 2.1 | 2.11 | 625.01 | 621.58 | 623.52 | 3.42 | 3.24 | 2.92 | 2.61 | 2 | 2.65 | 1.87 | 3.48 | 4.31 | 3.64 | 2.21 | 2.13 | 3.59 | 3.51 | 377.5 | 3.06 | 2.54 | 3.53 | 3.27 | 3.29 | 3.16 | 3.53 | 1.72 | 2.32 | 3.21 | 3 | 2.84 | 2.66 | 2.75 | 2.99 | 15.07 | 14.86 | 15.23 | 2.28 | 2.18 | 2.2 | 2.9 | 3.26 | 4.05 | 3.12 | 2.19 | 2.7 | 4.07 | 3.88 | 3.8 | 2.22 | 3.38 | 3.64 | 3.95 | 4.09 | 3.07 | 2.18 | 2.97 | 4.56 | 4.41 | 4.12 | 2.25 | 4.74 | 3.92 | 4.01 | 3.68 | 2.23 | 3.69 | 3.22 | 4.3 | 4.54 | 4.44 | 4.43 | 14.94 | 15.11 | 15.2 | 2.21 | 2.2 | 2.88 | 3.65 | 4.64 | 6.2 | 4.56 | 4.61 | 4.13 | 362.79 | 4.1 | 5.83 | 5.25 | 5.1 | 3.89 | 3.22 | 4.28 | 4.88 | 4.71 | 4.85 | 3.47 | 4.15 | 4.12 | 4.23 | 4.35 | 2.64 | 3.97 | 3.92 | 4.69 | 4.09 | 2.67 | 3.97 | 3.56 | 3.61 | 3.16 | 2.22 | 3.99 | 4.77 | 5.5 | 3.78 | 15 | 15.13 | 14.94 | 2.23 | 2.27 | 2.23 | 4.16 | 3.66 | 4.02 | 3.79 | 3.39 | 4.53 | 3.76 | 3.26 | 5.96 | 6.4 | 5.65 | 5.03 | 6.32 | 6.02 | 2.69 | 3.04 | 3.63 | 3.51 | 2.27 | 2.87 | 3.66 | 3.75 | 3.76 | 3.33 | 3.25 | 3.32 | 3.07 | 3.08 | 3.06 | 15.12 | 14.98 | 15.25 | 2.27 | 2.38 | 2.13 | 9.05 | 5.66 | 5.45 | 5.56 | 6.42 | 3.21 | 3.28 | 3.09 | 3.46 | 4.24 | 4.21 | 3.98 | 3.1 | 3.01 | 3.13 | 50.31 | 3.29 | 15.55 | 15.51 | 15.38 | 2.19 | 2.23 | 2.23 | 627.52 | 625.28 | 634.27 | 2.69 | 2.72 | 2.86
Al27 | 326.45 | 326.46 | 326.46 | 339.84 | 339.83 | 339.83 | 2242.95 | 2242.95 | 2242.95 | 16737.13 | 16736.98 | 16736.96 | 16736.54 | 16736.54 | 16736.54 | 16569.29 | 16569.75 | 16570.08 | 16569.76 | 16569.42 | 16569.31 | 16569.65 | 16569.71 | 16569.73 | 16569.41 | 16569.48 | 16569.77 | 16569.78 | 16569.68 | 16569.72 | 16569.87 | 16569.36 | 16569.6 | 16569.75 | 16569.77 | 16569.77 | 16569.79 | 16569.79 | 16569.77 | 326.46 | 326.47 | 326.48 | 339.87 | 339.85 | 339.87 | 16569.6 | 16569.76 | 16570.18 | 16569.71 | 16569.45 | 16569.45 | 16569.74 | 16569.74 | 16569.76 | 16569.36 | 16569.56 | 16569.72 | 16569.79 | 16569.73 | 16569.43 | 16569.38 | 16569.47 | 16569.71 | 16569.86 | 16569.86 | 16569.36 | 16570.12 | 16569.91 | 16569.97 | 16570.06 | 16569.37 | 16569.82 | 16569.69 | 16569.82 | 16569.79 | 16569.83 | 16569.72 | 326.47 | 326.47 | 326.48 | 339.87 | 339.88 | 339.86 | 16569.51 | 16569.86 | 16569.85 | 16569.79 | 16569.81 | 16569.8 | 16569.75 | 16569.33 | 16569.75 | 16569.72 | 16569.64 | 16569.33 | 16569.48 | 16569.82 | 16569.8 | 16569.77 | 16569.79 | 16569.65 | 16569.9 | 16569.93 | 16569.93 | 16569.94 | 16569.47 | 16569.84 | 16569.86 | 16569.91 | 16569.79 | 16569.4 | 16569.79 | 16569.87 | 16569.81 | 16569.71 | 16569.34 | 16569.66 | 16569.93 | 16570.15 | 16569.56 | 326.46 | 326.47 | 326.47 | 339.85 | 339.86 | 339.86 | 16569.96 | 16569.96 | 16570 | 16569.98 | 16569.91 | 16569.9 | 16570.15 | 16569.42 | 16569.79 | 16569.9 | 16569.89 | 16569.89 | 16569.93 | 16569.93 | 16569.7 | 16569.73 | 16569.71 | 16569.73 | 16569.52 | 16569.69 | 16569.89 | 16569.79 | 16569.79 | 16569.84 | 16569.71 | 16569.66 | 16569.68 | 16569.68 | 16569.66 | 326.46 | 326.46 | 326.47 | 339.86 | 339.91 | 339.85 | 16570.94 | 16570.22 | 16569.98 | 16570 | 16570.96 | 16569.85 | 16569.88 | 16569.65 | 16569.85 | 16570.01 | 16569.96 | 16569.96 | 16569.75 | 16569.7 | 16569.73 | 16569.76 | 16569.76 | 326.44 | 326.44 | 326.45 | 339.85 | 339.86 | 339.85 | 2242.96 | 2242.96 | 2242.96 | 16737.01 | 16736.96 | 16737.06
Si29 | 16287.78 | 16073.39 | 16142.84 | 16586.53 | 16333.32 | 16472.59 | 12048.22 | 12093.83 | 11914.46 | 171.68 | 154.89 | 149.25 | 69.31 | 68.68 | 71.54 | 93.57 | 176.81 | 184.27 | 160.67 | 114.85 | 93.85 | 163.89 | 169.12 | 1375.05 | 104.09 | 128.01 | 165.03 | 156.61 | 155.58 | 155.98 | 178.61 | 97.62 | 147.32 | 163.74 | 164.35 | 156.47 | 158.72 | 166.69 | 156.23 | 15842.44 | 15720.72 | 15672.29 | 16267.43 | 16098.66 | 15926.19 | 133.6 | 146.96 | 182.23 | 144.43 | 108.55 | 110.05 | 148.88 | 155 | 155.23 | 88.74 | 121.85 | 136.45 | 154.86 | 147.4 | 100.9 | 91.03 | 98.04 | 147.61 | 151.3 | 149.2 | 89.36 | 202.95 | 152.73 | 166.63 | 168.05 | 93.22 | 141.07 | 2113 | 157.81 | 154.73 | 155.23 | 131.59 | 15215.03 | 15287.47 | 15347.86 | 15915.2 | 15652.08 | 15670.62 | 101.73 | 146.69 | 341.43 | 133.19 | 132 | 140.25 | 127.33 | 77.61 | 138.72 | 135.83 | 100.17 | 71.41 | 91.03 | 133.04 | 143.11 | 144.88 | 143.97 | 112.96 | 155.62 | 150.41 | 157.2 | 146.76 | 102.25 | 143.94 | 143.96 | 142.44 | 140.76 | 86.33 | 138.98 | 143.28 | 140.16 | 128.36 | 71.37 | 118.99 | 157.83 | 182.95 | 112.9 | 15005.62 | 15081.95 | 14938.9 | 15665.38 | 15556.56 | 15766.36 | 161.3 | 159.89 | 157.75 | 151.46 | 146.03 | 156.81 | 157.03 | 82.91 | 137.26 | 144.62 | 148.96 | 148.59 | 143.69 | 147.95 | 113.64 | 120.9 | 128.25 | 124.37 | 100.06 | 122.78 | 140.4 | 135.66 | 137.76 | 137.25 | 125.24 | 120.15 | 120.03 | 122.6 | 118.59 | 14864.89 | 14904.11 | 14918.78 | 15477.08 | 15370.07 | 15300.17 | 239.16 | 207.33 | 160.66 | 161.56 | 203.61 | 140.19 | 137.03 | 113.94 | 135.27 | 164.75 | 156.17 | 153.61 | 124.98 | 122.94 | 120.44 | 7343.99 | 130.5 | 15184.99 | 15154.35 | 15016.6 | 15112.77 | 15170.97 | 15082.14 | 10670.22 | 10694.08 | 10849.96 | 109.64 | 113.23 | 105.44
Si30 | 16122.94 | 16073.49 | 16138.34 | 16429.1 | 16431.56 | 16350.74 | 11982.49 | 11962.17 | 11907.3 | 790.27 | 673.55 | 621.74 | 197.25 | 218.5 | 212.92 | 331.35 | 773.33 | 865.04 | 746.37 | 476.18 | 353.98 | 720.49 | 764.81 | 742.73 | 432.31 | 543.94 | 757.47 | 749.64 | 740.42 | 746.49 | 848.34 | 390.93 | 657.85 | 783.32 | 780.07 | 748.4 | 725.23 | 787.2 | 756.05 | 15751.8 | 15827.73 | 15680.64 | 16178.42 | 16101.44 | 16008.59 | 606.06 | 716.53 | 863.07 | 678.06 | 454.37 | 478.18 | 700.79 | 725.05 | 716.54 | 341.58 | 519.51 | 591.07 | 749.99 | 687.04 | 438.66 | 360.6 | 410.51 | 742.51 | 714.86 | 704.23 | 378.05 | 1025.66 | 781.34 | 847.58 | 820.11 | 387.09 | 663.35 | 645.77 | 809.37 | 770.32 | 793.96 | 657.93 | 15176.59 | 15214.49 | 15196.81 | 15833.86 | 15675.73 | 15580.68 | 462.23 | 707.21 | 893.7 | 628.75 | 642.38 | 633.83 | 595.63 | 301.23 | 658.03 | 647.11 | 470.55 | 299.87 | 407.65 | 685.41 | 714.11 | 721.46 | 716.69 | 536.77 | 783.28 | 738.98 | 792.75 | 768.01 | 430.74 | 742.96 | 720.38 | 745.65 | 726.14 | 374.82 | 709.85 | 735.82 | 737.46 | 637.51 | 323.12 | 614.06 | 821.27 | 962.08 | 520.83 | 14925.79 | 15036.57 | 15129.14 | 15560.81 | 15504.45 | 15659.75 | 854.02 | 786.42 | 805.85 | 759.13 | 716.51 | 2950.55 | 789.11 | 357.67 | 676.65 | 728.23 | 772.16 | 726.33 | 697.61 | 774.17 | 536.65 | 605.25 | 625.27 | 626.84 | 453.25 | 593.91 | 716.97 | 686.03 | 701.32 | 713.63 | 650.86 | 601.13 | 595.13 | 589.6 | 590.68 | 14716.36 | 14801.72 | 14923.71 | 15554.38 | 15211.82 | 15391.21 | 1248.72 | 1093.18 | 819.23 | 828.74 | 1022.02 | 665.34 | 690.66 | 554 | 679.75 | 849.96 | 823.68 | 803.13 | 631.62 | 612.32 | 603.71 | 10376.49 | 639.71 | 15165.58 | 15019.68 | 14991.87 | 15096.19 | 15028.52 | 14985.29 | 10583.33 | 10663.06 | 10804.79 | 505.74 | 494.32 | 483.4
P31 | 50.31 | 51.41 | 53.59 | 5.75 | 5.78 | 5.49 | 169.32 | 169.07 | 171.54 | 13.29 | 10.77 | 10.18 | 3.35 | 3.78 | 3.68 | 5.42 | 11.52 | 13.16 | 11.33 | 7.2 | 5.65 | 11.15 | 11.28 | 11.21 | 6.48 | 8.3 | 10.92 | 11.22 | 10.99 | 11.52 | 12.46 | 5.74 | 10.42 | 11.47 | 11.46 | 11.25 | 10.57 | 11.53 | 11.24 | 53.75 | 55.73 | 57.96 | 7.07 | 6.42 | 7.02 | 9.83 | 11.26 | 13.53 | 10.26 | 7.03 | 7.75 | 11.14 | 10.84 | 11.04 | 5.35 | 8.07 | 9.25 | 11.55 | 10.7 | 6.59 | 5.89 | 6.67 | 12.23 | 11.59 | 10.67 | 6.31 | 15.39 | 12.01 | 13.09 | 12.58 | 6.21 | 9.8 | 9.52 | 12.79 | 12.4 | 12.04 | 9.98 | 54.22 | 55.1 | 56.44 | 6.71 | 7.03 | 7.22 | 7.5 | 11.5 | 11.04 | 10.11 | 10.07 | 10.06 | 9.71 | 5.42 | 10.8 | 10.25 | 7.56 | 4.98 | 6.55 | 10.55 | 11.01 | 12.44 | 11.99 | 8.75 | 12.24 | 11.5 | 12.16 | 11.42 | 7.05 | 12.05 | 11.07 | 12.42 | 11.76 | 6 | 12.21 | 11.45 | 11.7 | 10.15 | 5 | 9.76 | 13.35 | 14.96 | 8.31 | 50.57 | 52.56 | 53.28 | 6.24 | 6.53 | 6.93 | 14.21 | 12.46 | 14.3 | 12.43 | 11.92 | 13.56 | 12.68 | 6.39 | 11.17 | 11.54 | 12.49 | 11.61 | 11.7 | 12.6 | 8.78 | 9.79 | 9.84 | 9.98 | 7.78 | 9.76 | 12.13 | 11.47 | 11.02 | 11.03 | 10.37 | 9.22 | 9.21 | 9.59 | 9.53 | 51.39 | 51.72 | 56.08 | 6.35 | 7.16 | 6.36 | 21.74 | 18.94 | 15.17 | 13.72 | 15.88 | 11.62 | 11.77 | 9.21 | 11.33 | 14.17 | 13.48 | 13.67 | 10.47 | 9.93 | 10.11 | 10.11 | 10.2 | 49.53 | 48.84 | 48.88 | 6.43 | 6.6 | 6.67 | 169.73 | 170.88 | 172.8 | 1639.84 | 8.86 | 8.71
K39 | 15.89 | 16.04 | 16.4 | 2.31 | 2.16 | 2.17 | 505.24 | 501.29 | 501.95 | 5.17 | 4.32 | 4.07 | 1.2 | 1.2 | 1.24 | 2.05 | 4.8 | 5.39 | 4.62 | 2.77 | 2.14 | 4.44 | 4.74 | 4.58 | 2.64 | 3.33 | 4.7 | 4.6 | 4.65 | 4.58 | 5.22 | 2.41 | 4.02 | 4.82 | 4.78 | 4.6 | 4.52 | 4.78 | 4.67 | 16.37 | 16.46 | 16.59 | 2.29 | 2.3 | 2.39 | 3.84 | 4.6 | 5.61 | 4.39 | 2.99 | 3.09 | 4.55 | 4.69 | 4.57 | 2.19 | 3.35 | 3.68 | 4.8 | 4.38 | 2.72 | 2.25 | 2.56 | 4.68 | 4.5 | 4.43 | 2.28 | 6.45 | 4.96 | 5.39 | 5.19 | 2.39 | 4.16 | 4.05 | 5.04 | 4.87 | 4.96 | 4.1 | 16.42 | 16.43 | 16.66 | 2.35 | 2.33 | 2.51 | 3 | 4.78 | 4.69 | 4.31 | 4.35 | 4.31 | 4.01 | 1.99 | 4.5 | 4.31 | 3.13 | 1.9 | 2.67 | 4.47 | 4.67 | 4.8 | 4.77 | 3.43 | 5.07 | 4.75 | 5.17 | 4.78 | 2.79 | 4.8 | 4.66 | 4.8 | 4.69 | 2.39 | 4.55 | 4.73 | 4.67 | 4 | 1.93 | 3.9 | 5.24 | 6.13 | 3.3 | 16.46 | 16.58 | 16.45 | 2.28 | 2.29 | 2.39 | 5.69 | 5.44 | 5.47 | 5.26 | 5.04 | 5.57 | 5.38 | 2.5 | 4.69 | 5.02 | 5.31 | 118.13 | 4.79 | 5.21 | 3.6 | 4.03 | 4.17 | 4.16 | 3.05 | 3.96 | 4.76 | 4.54 | 4.66 | 4.74 | 4.31 | 4.01 | 3.93 | 3.88 | 3.87 | 16.33 | 16.35 | 16.73 | 2.29 | 2.5 | 2.25 | 8.51 | 7.56 | 5.67 | 5.75 | 7.09 | 4.65 | 4.8 | 3.9 | 4.72 | 5.93 | 5.76 | 5.55 | 4.39 | 4.18 | 4.15 | 4.32 | 4.37 | 16.97 | 16.96 | 16.7 | 2.22 | 2.3 | 2.28 | 511.85 | 514.77 | 521.77 | 3.6 | 3.49 | 3.45
Ca43 | 3039.62 | 3017.22 | 2993.02 | 3234.45 | 3233.95 | 3311.1 | 1865.08 | 1861.01 | 1877.5 | 193.72 | 149.28 | 215.84 | 56.53 | 52.25 | 57.08 | 77.91 | 185.4 | 213.49 | 178.93 | 106.47 | 80.94 | 165.85 | 169.79 | 179.84 | 107.73 | 128.24 | 178.29 | 176.73 | 178.24 | 193.29 | 204.23 | 91.44 | 144.29 | 175.02 | 196.05 | 187.16 | 169.8 | 180.06 | 170.12 | 3067.45 | 3049.21 | 3031.89 | 3295.56 | 3324.17 | 3324.75 | 139.2 | 198.69 | 211.07 | 193.74 | 124.38 | 118.63 | 174.49 | 179.3 | 175.51 | 95.76 | 132.26 | 155.67 | 198.22 | 175.56 | 110.89 | 99.85 | 108.94 | 172.16 | 180.93 | 181.24 | 91.49 | 250.51 | 184.37 | 201.21 | 181.73 | 90.56 | 163.83 | 146.22 | 177.76 | 197.97 | 177.68 | 178.26 | 3053.61 | 3077.54 | 3079.32 | 3299.04 | 3312.73 | 3371.99 | 101.16 | 194.64 | 501.03 | 165.16 | 177.64 | 178.77 | 142.68 | 87.74 | 187.59 | 178.7 | 1321.46 | 80.33 | 118.03 | 166.43 | 162.66 | 176.08 | 188.25 | 134.37 | 193.46 | 194.99 | 217.05 | 464 | 112.79 | 202.34 | 212.44 | 411.99 | 186.92 | 95.85 | 184.58 | 199.93 | 185.87 | 154.62 | 85.27 | 158.42 | 205.78 | 223.24 | 124.22 | 3091.21 | 3105.85 | 3130.97 | 3376.47 | 3396.43 | 3381.6 | 197.95 | 196.05 | 191.59 | 213.29 | 192.31 | 230.33 | 204.61 | 108.04 | 185.63 | 184.27 | 188.53 | 189.46 | 189.86 | 200.22 | 140.1 | 157.09 | 160.91 | 160.04 | 123.03 | 144.26 | 170.61 | 172.97 | 187.07 | 189.23 | 158.95 | 151.39 | 159.32 | 159.15 | 160.76 | 3120.45 | 3112.94 | 3162.49 | 3484.29 | 3464.95 | 3449.23 | 281.59 | 238.73 | 205.29 | 230.39 | 285.04 | 180.13 | 185.08 | 151.85 | 193.35 | 259.86 | 179.06 | 209.18 | 154.78 | 154.18 | 140.8 | 167.13 | 169.71 | 3194.24 | 3225.4 | 3196.63 | 3395.94 | 3344.97 | 3362.36 | 1951.71 | 1967.08 | 1993.16 | 136.1 | 137.14 | 151.23
Ca44 | 2854.22 | 2806.61 | 2813.04 | 2914.96 | 2920.16 | 2966.59 | 1666.59 | 1675.3 | 1674.54 | 46.67 | 38.66 | 44.78 | 10.41 | 10.42 | 10.95 | 17.05 | 41.59 | 4985.1 | 39.22 | 23.06 | 17.59 | 36.9 | 38.37 | 38.25 | 22.26 | 27.19 | 38.82 | 38.05 | 37.09 | 38.48 | 44.05 | 19.36 | 32.19 | 39.58 | 39.1 | 37.73 | 36.31 | 37.83 | 37.09 | 2859.03 | 2839.01 | 2830.73 | 2945.9 | 2959.74 | 2956.19 | 31.31 | 36.55 | 44.82 | 33.91 | 23.14 | 24.7 | 36.4 | 36.04 | 36.76 | 17.16 | 25.59 | 27.02 | 36.75 | 33.4 | 20.6 | 17.49 | 19.91 | 35.96 | 34.26 | 35.09 | 17.44 | 49.82 | 37.77 | 39.69 | 39.27 | 18.36 | 31.25 | 31.35 | 39.31 | 36.55 | 37.1 | 29.92 | 2821.26 | 2843.54 | 2874.43 | 2980.99 | 2943.04 | 3021.98 | 23.03 | 37.06 | 122.68 | 33.36 | 33.33 | 32.52 | 31.48 | 15.15 | 34.17 | 33.3 | 23.37 | 14.97 | 20.09 | 34.09 | 34.77 | 35.67 | 36.26 | 25.95 | 38.73 | 36.62 | 37.36 | 787.36 | 21.52 | 37.13 | 34.84 | 99.26 | 37.17 | 17.65 | 34.66 | 35.27 | 34.42 | 29.4 | 14.83 | 28.14 | 38.24 | 45.62 | 25.03 | 2871.55 | 2909.54 | 2921.3 | 3016.07 | 3028.13 | 3019.15 | 43.57 | 40.58 | 41.83 | 40.39 | 37.1 | 1849.91 | 41.16 | 18.2 | 34.65 | 37.13 | 38.48 | 38.73 | 34.79 | 38.47 | 25.84 | 28.53 | 29.4 | 29.7 | 21.94 | 29.27 | 34.65 | 33.52 | 32.62 | 34.28 | 30.99 | 28.4 | 29.48 | 28.51 | 27.14 | 2899.61 | 2907.3 | 2934.03 | 3046.27 | 3020.95 | 3015.55 | 63.93 | 55.89 | 42.64 | 41.27 | 52.07 | 33.52 | 33.95 | 27.18 | 33.81 | 43.05 | 39.79 | 40.31 | 31.35 | 29.2 | 29.76 | 1096.44 | 31.11 | 2967.16 | 2950.41 | 2950.15 | 3055.47 | 3025.55 | 3027.27 | 1723.1 | 1721.55 | 1755.49 | 26.1 | 25.36 | 23.38
Sc45 | 16.65 | 16.6 | 16.72 | 1.95 | 1.96 | 1.98 | 1.5 | 1.52 | 1.51 | 0.49 | 0.41 | 0.37 | 0.11 | 0.11 | 0.12 | 0.2 | 0.44 | 0.53 | 0.4 | 0.27 | 0.19 | 0.42 | 0.44 | 0.41 | 0.25 | 0.32 | 0.44 | 0.47 | 0.41 | 0.46 | 0.51 | 0.23 | 0.37 | 0.47 | 0.47 | 0.41 | 0.42 | 0.45 | 0.45 | 16.56 | 16.39 | 16.3 | 1.76 | 1.76 | 1.78 | 0.38 | 0.47 | 0.55 | 0.43 | 0.29 | 0.31 | 0.46 | 0.45 | 0.48 | 0.22 | 0.34 | 0.35 | 0.51 | 0.42 | 0.26 | 0.22 | 0.25 | 0.49 | 0.44 | 0.45 | 0.24 | 0.67 | 0.52 | 0.58 | 0.53 | 0.24 | 0.41 | 0.41 | 0.51 | 0.49 | 0.49 | 0.42 | 16.39 | 16.63 | 16.64 | 1.69 | 1.75 | 1.73 | 0.31 | 0.52 | 0.5 | 0.49 | 0.48 | 0.5 | 0.43 | 0.22 | 0.48 | 0.45 | 0.35 | 0.21 | 0.27 | 0.48 | 0.53 | 0.51 | 0.49 | 0.38 | 0.58 | 0.49 | 0.58 | 0.54 | 0.33 | 0.5 | 0.53 | 0.52 | 0.51 | 0.27 | 0.49 | 0.54 | 0.49 | 0.46 | 0.22 | 0.45 | 0.58 | 0.67 | 0.36 | 17.08 | 16.74 | 17.01 | 1.7 | 1.71 | 1.73 | 0.65 | 0.6 | 0.62 | 0.56 | 0.6 | 0.65 | 0.61 | 0.26 | 0.54 | 0.54 | 0.56 | 0.56 | 0.53 | 0.58 | 0.39 | 0.46 | 0.48 | 0.45 | 0.34 | 0.45 | 0.54 | 0.54 | 0.51 | 0.55 | 0.47 | 0.43 | 0.44 | 0.44 | 0.44 | 17.02 | 16.82 | 16.93 | 1.67 | 1.74 | 1.71 | 1.02 | 0.86 | 0.68 | 0.7 | 0.87 | 0.51 | 0.57 | 0.44 | 0.55 | 0.71 | 0.66 | 0.63 | 0.53 | 0.46 | 0.48 | 0.5 | 0.48 | 17.34 | 17.35 | 17.38 | 1.68 | 1.68 | 1.67 | 1.33 | 1.35 | 1.31 | 0.46 | 0.4 | 0.4
Ti49 | 17.26 | 17.21 | 17.47 | 1.81 | 1.86 | 1.86 | 500.95 | 503.31 | 503.18 | 2.3 | 1.93 | 1.71 | 1.19 | 0.98 | 1.17 | 3.22 | 8.38 | 7.04 | 5.11 | 3.4 | 3.92 | 4.98 | 5.17 | 5.03 | 4.92 | 3.49 | 4.18 | 3.42 | 3.6 | 3.35 | 3.57 | 1.83 | 2.6 | 2.9 | 2.99 | 2.8 | 3.1 | 3.09 | 3.07 | 17.71 | 17.34 | 17.6 | 1.99 | 2.03 | 1.99 | 4.45 | 3.63 | 4.73 | 3.69 | 2.66 | 3.02 | 5.22 | 4.04 | 4.06 | 3.1 | 4.27 | 4.72 | 4.42 | 4.64 | 2.85 | 3.1 | 4.95 | 5.76 | 6.27 | 5.29 | 2.88 | 5.02 | 4.56 | 4.09 | 4.15 | 2.97 | 4.25 | 3.43 | 4.87 | 5.81 | 5.26 | 4.91 | 17.57 | 17.71 | 17.94 | 2.1 | 2.1 | 2.04 | 7.62 | 8.35 | 7.41 | 8.34 | 7.47 | 6.91 | 6.62 | 8.53 | 10.52 | 8.91 | 9.76 | 7.59 | 6.21 | 6.8 | 9.2 | 7.25 | 7.99 | 5.29 | 6.01 | 6.71 | 5.7 | 5.95 | 4.19 | 5.8 | 5.43 | 5.74 | 5.48 | 4.56 | 4.98 | 4.94 | 5.05 | 4.04 | 3.65 | 6.81 | 7.06 | 8.06 | 6.52 | 17.8 | 18.05 | 18.4 | 2 | 2 | 2.1 | 15.52 | 11.02 | 11.07 | 9.33 | 11.39 | 12.26 | 14.22 | 6.61 | 11.25 | 8.1 | 8.97 | 10.97 | 27.92 | 12.42 | 3.65 | 4.73 | 4.91 | 5.29 | 3.27 | 3.54 | 5.46 | 5.38 | 5.37 | 4.38 | 4.57 | 4.67 | 4.73 | 4.98 | 4.49 | 17.97 | 18.05 | 18.05 | 2.06 | 2.28 | 1.94 | 28.08 | 14.02 | 27.76 | 28.96 | 30.47 | 9.54 | 8.17 | 4.26 | 5.06 | 5.68 | 5.12 | 5.39 | 4.77 | 5.7 | 4.34 | 4.23 | 4.46 | 18.3 | 18.23 | 18.37 | 1.96 | 1.96 | 1.96 | 522.83 | 521.89 | 530.75 | 1.4 | 1.56 | 1.28
V51 | 17.66 | 17.5 | 17.71 | 1.57 | 1.53 | 1.58 | 16.59 | 16.65 | 16.88 | 0.19 | 0.17 | 0.14 | 0.4 | 0.31 | 0.38 | 1.29 | 1.43 | 1.51 | 1.41 | 1.31 | 4.31 | 4.25 | 4.13 | 4.22 | 4.18 | 0.6 | 0.63 | 0.61 | 0.66 | 0.65 | 0.69 | 0.51 | 0.18 | 0.19 | 0.19 | 0.17 | 0.2 | 0.17 | 0.19 | 18.03 | 17.71 | 17.7 | 1.58 | 1.59 | 1.6 | 0.6 | 0.6 | 0.65 | 0.59 | 0.54 | 0.59 | 0.73 | 0.73 | 0.72 | 0.55 | 0.29 | 0.3 | 0.35 | 0.32 | 0.25 | 0.37 | 0.43 | 0.54 | 0.46 | 0.49 | 0.28 | 0.49 | 0.4 | 0.47 | 0.5 | 0.29 | 0.42 | 0.39 | 0.43 | 0.42 | 0.43 | 0.41 | 17.93 | 17.92 | 17.99 | 1.62 | 1.62 | 1.67 | 3.38 | 3.51 | 3.12 | 3.37 | 3.33 | 3.1 | 3.06 | 4.43 | 4.64 | 4.37 | 4.52 | 4.66 | 1.83 | 1.94 | 1.99 | 1.87 | 1.93 | 1.33 | 1.37 | 1.32 | 1.29 | 1.35 | 1.38 | 1.39 | 1.42 | 1.38 | 1.39 | 1.43 | 1.74 | 1.48 | 1.48 | 1.37 | 0.9 | 1.02 | 1.09 | 1.07 | 1.02 | 18.16 | 18.2 | 18.21 | 1.65 | 1.64 | 1.65 | 0.62 | 0.61 | 0.6 | 0.56 | 0.6 | 0.57 | 0.65 | 0.67 | 0.83 | 0.71 | 0.77 | 0.87 | 0.91 | 0.87 | 0.72 | 0.6 | 0.58 | 0.59 | 0.62 | 1.9 | 2.02 | 1.79 | 1.8 | 1.85 | 1.95 | 2.04 | 2.02 | 1.99 | 2.01 | 18.06 | 18.14 | 18.11 | 1.67 | 1.67 | 1.66 | 2.61 | 1.39 | 1.49 | 1.44 | 1.68 | 1.19 | 1.05 | 1.34 | 1.39 | 1.48 | 1.49 | 1.42 | 1.14 | 1.15 | 1.12 | 1.13 | 1.09 | 19.02 | 19.06 | 18.74 | 1.63 | 1.65 | 1.62 | 17.18 | 17.34 | 17.75 | 0.18 | 0.15 | 0.17
Cr53 | 14.17 | 14.02 | 14.35 | 1.44 | 1.47 | 1.48 | 0.71 | 0.7 | 0.71 | 38.29 | 37.91 | 37.55 | 0.53 | 0.51 | 0.56 | 147.2 | 111.9 | 140.35 | 127.52 | 147.15 | 81.29 | 82.65 | 80.17 | 77.27 | 77.68 | 36.19 | 41.28 | 39.1 | 42.76 | 39.12 | 39.4 | 30.4 | 174.75 | 173.21 | 184.74 | 173.63 | 166.42 | 175.1 | 159.1 | 14.42 | 14.17 | 14.26 | 1.58 | 1.59 | 1.6 | 135.95 | 138.27 | 138.27 | 143.52 | 135.36 | 152.86 | 148.69 | 172.2 | 163.98 | 144.83 | 27.29 | 29.1 | 27.66 | 29.99 | 25.87 | 129.44 | 122.4 | 133.21 | 136.52 | 142.13 | 174.85 | 179.06 | 219.99 | 169.99 | 291.6 | 118.89 | 124.54 | 119.48 | 133.65 | 146.21 | 141.84 | 143.05 | 14.09 | 14.04 | 14.49 | 1.56 | 1.65 | 1.6 | 109.63 | 121.63 | 118.69 | 116.94 | 116.95 | 112.08 | 102.5 | 60.09 | 68.61 | 57.65 | 62.9 | 72.37 | 77.94 | 78.48 | 84.88 | 83.74 | 86.66 | 45.9 | 48.54 | 50.89 | 50.36 | 47.5 | 30.91 | 34.38 | 34.41 | 34.38 | 33.61 | 47.23 | 52.75 | 48.94 | 47.07 | 43.11 | 27.28 | 32.18 | 35.24 | 33.51 | 30.2 | 14.06 | 14.33 | 14.31 | 1.56 | 1.57 | 1.6 | 172.49 | 176.83 | 177.42 | 181.88 | 174.27 | 176.86 | 178.32 | 33.88 | 41.93 | 44.77 | 47.73 | 51.13 | 86.45 | 64.65 | 58.68 | 78.31 | 80.15 | 79.05 | 60.66 | 44.83 | 42.31 | 37.96 | 37.15 | 43.14 | 107.92 | 111.46 | 107.95 | 110.71 | 111.9 | 13.91 | 14.02 | 14.18 | 1.62 | 1.75 | 1.53 | 33.14 | 22.84 | 32.62 | 35.1 | 39.66 | 72.52 | 96.6 | 136.66 | 170.92 | 180.98 | 187.55 | 194.07 | 71.54 | 71.41 | 69.28 | 69.36 | 67.33 | 14.42 | 14.5 | 14.4 | 1.55 | 1.57 | 1.56 | 0.8 | 0.73 | 0.77 | 38.14 | 38.97 | 40.69
Mn55 | 16.08 | 16.19 | 16.05 | 1.43 | 1.44 | 1.44 | 54.53 | 54.88 | 54.68 | 0.56 | 0.45 | 0.42 | 0.12 | 0.12 | 0.13 | 0.2 | 0.48 | 0.53 | 0.44 | 0.28 | 0.21 | 0.45 | 0.47 | 0.48 | 0.28 | 0.34 | 0.45 | 0.46 | 0.46 | 0.46 | 0.54 | 0.25 | 0.4 | 0.51 | 0.5 | 0.48 | 0.46 | 0.49 | 0.47 | 16.23 | 16.05 | 16.09 | 1.45 | 1.45 | 1.47 | 0.4 | 0.48 | 0.57 | 0.46 | 0.32 | 0.32 | 0.46 | 0.5 | 0.46 | 0.24 | 0.36 | 0.38 | 0.53 | 0.44 | 0.29 | 0.24 | 0.28 | 0.48 | 0.47 | 0.46 | 0.24 | 0.69 | 0.54 | 0.59 | 0.59 | 0.25 | 0.45 | 0.43 | 0.52 | 0.53 | 0.52 | 0.43 | 15.7 | 15.7 | 15.94 | 1.47 | 1.48 | 1.48 | 0.34 | 0.54 | 1.42 | 0.47 | 0.47 | 0.48 | 0.43 | 0.22 | 0.47 | 0.47 | 0.32 | 0.2 | 0.29 | 0.47 | 0.51 | 0.54 | 0.52 | 0.38 | 0.53 | 0.52 | 0.55 | 2.27 | 0.31 | 0.57 | 0.51 | 0.53 | 0.53 | 0.26 | 0.5 | 0.51 | 0.5 | 0.4 | 0.21 | 0.44 | 0.58 | 0.67 | 0.37 | 15.93 | 15.82 | 15.89 | 1.44 | 1.48 | 1.46 | 0.64 | 0.56 | 0.6 | 0.57 | 0.57 | 0.62 | 0.61 | 0.27 | 0.56 | 0.55 | 0.58 | 0.53 | 0.57 | 0.59 | 0.41 | 0.43 | 0.48 | 0.5 | 0.34 | 0.45 | 0.54 | 0.51 | 0.54 | 0.52 | 0.47 | 0.46 | 0.44 | 0.42 | 0.44 | 15.57 | 15.64 | 15.77 | 1.47 | 1.49 | 1.46 | 1.09 | 0.92 | 0.67 | 0.67 | 0.82 | 0.52 | 0.54 | 0.44 | 0.53 | 0.68 | 0.66 | 0.61 | 0.5 | 0.46 | 0.47 | 5.56 | 0.51 | 16.41 | 16.62 | 16.37 | 1.44 | 1.45 | 1.43 | 52.98 | 53.1 | 54.21 | 0.47 | 0.41 | 0.41
Fe56 | 16.37 | 16.08 | 16.28 | 1.71 | 1.74 | 1.76 | 3265.31 | 3285.23 | 3272.64 | 7.05 | 7.34 | 7.2 | 15.54 | 12.92 | 14.78 | 246.44 | 269.69 | 288.9 | 271.93 | 247.64 | 244.7 | 262.58 | 259.61 | 258.25 | 246.06 | 156.75 | 170.86 | 154.08 | 139.56 | 138.32 | 132.73 | 125.12 | 4.74 | 5.63 | 5.57 | 5.39 | 5.19 | 5.57 | 5.41 | 15.88 | 16.04 | 16.14 | 1.84 | 1.82 | 1.87 | 188.55 | 184.02 | 188.15 | 188.53 | 173.99 | 125.38 | 137.22 | 131.81 | 130.48 | 123.16 | 35.37 | 37.39 | 36.21 | 37.4 | 31.35 | 32 | 34.29 | 33.76 | 34.58 | 35.29 | 27.77 | 28.91 | 34.17 | 28.52 | 39.19 | 26.14 | 28.89 | 27.27 | 30.2 | 31.56 | 30.83 | 32.49 | 15.68 | 15.92 | 16.11 | 1.77 | 1.88 | 1.96 | 5.65 | 7.23 | 6.83 | 6.92 | 6.85 | 6.5 | 6.33 | 13.65 | 16.17 | 15.62 | 19.19 | 14.19 | 15.5 | 17.22 | 18.28 | 18.09 | 18.34 | 128.8 | 131.59 | 134.05 | 134.5 | 134.47 | 151.22 | 158.4 | 154.26 | 154.88 | 159.52 | 182.5 | 211.06 | 167.11 | 162.57 | 154.93 | 151.15 | 170.41 | 182.38 | 182.06 | 173 | 15.52 | 15.79 | 16.01 | 1.76 | 1.84 | 1.82 | 73.93 | 72.46 | 70.86 | 70.84 | 71.6 | 624.44 | 71.03 | 25.75 | 28.14 | 25.56 | 25 | 28.23 | 34.08 | 30.83 | 268.2 | 265.49 | 262.35 | 257.29 | 255.1 | 252.88 | 265.38 | 247.73 | 237.76 | 253.02 | 255.34 | 254.03 | 253.95 | 256.32 | 248.61 | 15.54 | 15.69 | 15.99 | 1.82 | 1.83 | 1.81 | 37.06 | 29.48 | 32.08 | 31.72 | 31.34 | 24.13 | 23.09 | 241.77 | 241.33 | 244.94 | 241.23 | 253.49 | 238.54 | 247.32 | 241.12 | 239.73 | 240.26 | 16.04 | 16.32 | 16.1 | 1.75 | 1.78 | 1.74 | 3148.73 | 3187.45 | 3212.99 | 5.73 | 5.71 | 5.92
Fe57 | 62.78 | 63.47 | 62.22 | 28.93 | 28.27 | 28.77 | 7769.7 | 7809.58 | 7806.35 | 21.94 | 20.7 | 19.23 | 38.71 | 31.44 | 35.49 | 584.8 | 622.32 | 676.26 | 628.48 | 563.37 | 562.73 | 592.32 | 594.95 | 601.44 | 563.19 | 355.57 | 406.81 | 369.95 | 328.12 | 328.47 | 318.55 | 297.47 | 15.88 | 19.05 | 17.95 | 18.28 | 16.92 | 18.68 | 18.55 | 53.47 | 51.84 | 52.19 | 18.93 | 19.46 | 19.27 | 441.73 | 440.48 | 429.53 | 440.13 | 409.17 | 288.57 | 321.4 | 318.2 | 301.74 | 288.91 | 93.32 | 89.05 | 82.07 | 87.37 | 75.53 | 82.36 | 85.52 | 81.45 | 84.75 | 94.29 | 67.08 | 71.37 | 84.67 | 67.84 | 96.65 | 64.78 | 72.38 | 104.89 | 73.95 | 83.09 | 75.06 | 77.72 | 48.96 | 49.37 | 50.13 | 16.65 | 15.98 | 17.4 | 17.94 | 25.1 | 21.71 | 23.39 | 23.9 | 22.34 | 21.22 | 31.17 | 43.92 | 38.7 | 47.07 | 35.98 | 39.73 | 43.68 | 42.97 | 44.98 | 42.87 | 296.01 | 318.05 | 318.19 | 313.29 | 329.05 | 350.66 | 372.64 | 369.33 | 368.19 | 378.04 | 422.9 | 493.64 | 386.81 | 376.28 | 378.24 | 354.71 | 408.34 | 424.91 | 435.98 | 401.5 | 48.16 | 48.27 | 48.76 | 15.03 | 15.11 | 14.77 | 179.06 | 170.29 | 171.22 | 182.36 | 174.95 | 176.2 | 176.3 | 62.72 | 70.86 | 61.18 | 62.77 | 69.13 | 82.41 | 78.6 | 619.65 | 614.74 | 604.69 | 611.79 | 595.61 | 585.92 | 623.26 | 576.24 | 550.13 | 582.51 | 595.19 | 592.07 | 595.89 | 589.9 | 562.95 | 45.69 | 46.17 | 47.19 | 14.64 | 14.47 | 14.31 | 97.88 | 75.07 | 82.68 | 78.75 | 90.33 | 63.63 | 62.28 | 563.25 | 566.34 | 573.81 | 563.98 | 589.18 | 554.69 | 577.11 | 553.25 | 555.05 | 568.6 | 47.52 | 47.36 | 46.89 | 14.12 | 14.11 | 13.64 | 7471.33 | 7552.5 | 7692.97 | 19.2 | 18.37 | 19.78
Co59 | 14.28 | 14.27 | 14.32 | 1.27 | 1.26 | 1.28 | 1.33 | 1.32 | 1.34 | 0.19 | 0.099 | 0.15 | 0.042 | 0.036 | 0.036 | 0.075 | 0.18 | 0.18 | 0.18 | 0.11 | 0.082 | 0.16 | 0.2 | 0.18 | 0.11 | 0.13 | 0.15 | 0.15 | 0.19 | 0.18 | 0.19 | 1.15 | 0.15 | 0.16 | 0.16 | 0.17 | 0.15 | 0.17 | 0.18 | 14.44 | 14.29 | 14.32 | 1.32 | 1.29 | 1.3 | 0.16 | 0.18 | 0.21 | 0.14 | 0.1 | 0.12 | 0.2 | 0.16 | 0.17 | 0.093 | 0.11 | 0.12 | 0.17 | 0.19 | 0.11 | 0.11 | 0.091 | 0.18 | 0.15 | 0.19 | 0.09 | 0.24 | 0.16 | 0.21 | 0.18 | 0.094 | 0.17 | 0.16 | 0.21 | 0.19 | 0.19 | 0.17 | 14.04 | 14.18 | 14.26 | 1.29 | 1.33 | 1.32 | 0.13 | 0.21 | 0.47 | 0.18 | 0.17 | 0.17 | 0.19 | 0.069 | 0.16 | 0.2 | 0.12 | 0.092 | 0.11 | 0.17 | 0.21 | 0.21 | 0.19 | 0.16 | 0.23 | 0.16 | 0.2 | 0.19 | 0.11 | 0.21 | 0.2 | 0.21 | 0.19 | 0.089 | 0.2 | 0.19 | 0.19 | 0.18 | 0.1 | 0.14 | 0.25 | 0.25 | 0.13 | 14 | 14.15 | 14.12 | 1.3 | 1.3 | 1.33 | 0.22 | 0.25 | 0.22 | 0.26 | 0.24 | 0.27 | 0.27 | 0.092 | 0.23 | 0.26 | 0.22 | 0.24 | 0.19 | 0.22 | 0.19 | 0.19 | 0.18 | 0.18 | 0.14 | 0.17 | 0.21 | 0.21 | 0.22 | 0.17 | 0.19 | <0.00 | 0.17 | 0.15 | 0.17 | 13.8 | 13.7 | 14 | 1.3 | 1.33 | 1.31 | 0.41 | 0.28 | 0.23 | 0.28 | 0.31 | 0.22 | 0.21 | 0.2 | 0.23 | 0.24 | 0.25 | 0.22 | 0.16 | 0.18 | 0.18 | 0.15 | 0.17 | 14.35 | 14.44 | 14.2 | 1.27 | 1.29 | 1.25 | 1.29 | 1.31 | 1.31 | 0.15 | 0.12 | 0.18
Ni60 | 17.41 | 17.28 | 17.35 | 1.6 | 1.62 | 1.61 | 0.54 | 0.55 | 0.56 | 0.36 | 0.22 | 0.51 | 0.12 | 0.1 | 0.14 | 0.25 | 0.42 | 0.6 | 0.22 | 0.3 | 0.64 | 0.98 | 1.07 | 1.03 | 0.99 | 0.45 | 0.42 | 0.58 | 0.28 | 0.57 | 0.68 | 0.27 | 0.46 | 0.52 | 0.39 | 0.39 | 0.49 | 0.42 | 0.41 | 17.09 | 17.24 | 17.35 | 1.71 | 1.69 | 1.69 | 0.51 | 0.37 | 0.48 | 0.48 | 0.35 | 0.46 | 0.42 | 0.49 | 0.58 | 0.26 | 0.45 | 0.57 | 0.66 | 0.49 | 0.32 | 0.34 | 0.41 | 0.71 | 0.7 | 0.74 | 0.38 | 0.96 | 0.56 | 0.77 | 0.67 | 0.24 | 0.53 | 0.61 | 0.77 | 0.82 | 0.67 | 0.69 | 17.01 | 17.01 | 17.28 | 1.65 | 1.71 | 1.67 | 0.32 | 0.47 | 0.62 | 0.49 | 0.54 | 0.43 | 0.55 | 0.23 | 0.46 | 0.43 | 0.46 | 0.19 | 0.36 | 0.55 | 0.54 | 0.64 | 0.64 | 0.37 | 0.58 | 0.77 | 0.59 | 0.66 | 0.27 | 0.52 | 0.52 | 0.64 | 0.6 | 0.26 | 0.54 | 0.52 | 0.71 | 0.49 | 0.24 | 0.35 | 0.34 | 0.64 | 0.4 | 16.53 | 16.91 | 16.78 | 1.63 | 1.7 | 1.7 | 0.6 | 0.45 | 0.64 | 0.48 | 0.59 | <0.00 | 0.63 | 0.25 | <0.00 | 0.49 | 0.78 | 0.79 | 0.59 | 0.64 | 0.62 | 0.44 | 0.62 | 0.58 | 0.31 | 0.58 | 0.72 | 0.74 | 0.69 | 0.58 | 0.76 | 0.73 | 0.54 | 0.58 | 0.72 | 16.6 | 16.47 | 16.63 | 1.65 | 1.84 | 1.62 | 1.34 | 0.61 | 0.85 | 0.77 | 0.6 | 0.53 | 0.61 | 0.75 | 0.69 | 0.73 | 0.9 | 0.64 | 0.51 | 0.59 | 0.54 | 0.51 | 0.65 | 16.82 | 17.14 | 16.8 | 1.62 | 1.63 | 1.58 | 0.56 | 0.56 | 0.55 | 0.35 | 0.51 | 0.44
Ni62 | 19.56 | 18.97 | 19.68 | 2.34 | 2.26 | 2.1 | 1.04 | 1.18 | 1.07 | 4.16 | 3.22 | 3.33 | 0.72 | 0.91 | 0.98 | 1.04 | 3.5 | 3.48 | 3.19 | 2.41 | 1.88 | 3.87 | 4.25 | 4.57 | 2.9 | 3.25 | 3.33 | 4.52 | 2.15 | 3.95 | 4.34 | 1.86 | 3.47 | 3.84 | 4.05 | 3.26 | 3.18 | 4.52 | 3.92 | 19.14 | 19.29 | 19.6 | 2.52 | 2.39 | 2.59 | 4.15 | 2.28 | 4.39 | 3.16 | 3.35 | 3.18 | 2.47 | 4.44 | 3.93 | 2.05 | 2.09 | 2.89 | 2.94 | 3.99 | 2.21 | 1.6 | 2.29 | 4.36 | 4.11 | 4.16 | 1.68 | 5.68 | 4.22 | 4.57 | 4.01 | 2.36 | 3.03 | 4.14 | 2.9 | 4.42 | 4.28 | 4.11 | 18.61 | 19.56 | 19.13 | 2.58 | 2.7 | 2.45 | 2.7 | 5.09 | 6.36 | 3.47 | 4.57 | 3.17 | 3.77 | 2 | 4.08 | 3.14 | 3.17 | 1.38 | 1.93 | 4.96 | 3.74 | 4.74 | 4.44 | 3.28 | 5.21 | 4.7 | 4.75 | 4.24 | 2.72 | 5.16 | 4.83 | 7.67 | 4.2 | 1.83 | 3.28 | 4.35 | 3.92 | 4.29 | 1.81 | 3.04 | 4.85 | 6.14 | 3.08 | 18.53 | 18.99 | 18.79 | 2.39 | 2.61 | 2.62 | 4.4 | 5.99 | 6.08 | 4.44 | 4.49 | 3.75 | 6.13 | 2 | 4.03 | 5.02 | 4.17 | 3.96 | 3.93 | 5.34 | 3.55 | 3.25 | 4.05 | 4.31 | 3.46 | 4.2 | 4.19 | 3.19 | 5.22 | 5.06 | 4.14 | 2.65 | 2.7 | 3.76 | 3.65 | 18.53 | 18.3 | 18.35 | 2.53 | 2.93 | 2.5 | 6.42 | 7.09 | 5.15 | 4.91 | 6.38 | 4.03 | 3.75 | 2.96 | 3.77 | 7.08 | 5.17 | 3.91 | 4.35 | 3.45 | 3.88 | 3.34 | 3.08 | 18.48 | 18.72 | 18.91 | 2.54 | 2.46 | 2.42 | 1.05 | 1.26 | 1.12 | 3.6 | 3.75 | 3.12
Cu63 | 18.76 | 18.86 | 19.16 | 1.7 | 1.66 | 1.67 | 0.77 | 0.76 | 0.77 | 0.92 | 0.76 | 0.75 | 0.2 | 0.2 | 0.22 | 0.35 | 0.85 | 0.98 | 0.76 | 0.46 | 0.35 | 0.78 | 0.85 | 0.79 | 0.47 | 0.57 | 0.8 | 0.85 | 0.74 | 0.8 | 0.83 | 0.41 | 0.73 | 0.8 | 0.82 | 0.75 | 0.76 | 0.87 | 0.81 | 18.88 | 18.81 | 19.33 | 1.79 | 1.75 | 1.77 | 0.72 | 0.84 | 1.04 | 0.83 | 0.55 | 0.55 | 0.88 | 0.84 | 0.89 | 0.4 | 0.58 | 0.73 | 0.86 | 0.8 | 0.5 | 0.41 | 0.53 | 0.92 | 0.83 | 0.89 | 0.46 | 1.24 | 0.95 | 1.06 | 1.01 | 0.46 | 0.78 | 0.77 | 0.99 | 0.96 | 0.86 | 0.69 | 18.31 | 18.52 | 18.83 | 1.75 | 1.79 | 1.78 | 0.59 | 1.09 | 1.34 | 0.83 | 0.93 | 0.92 | 0.86 | 0.43 | 0.98 | 0.88 | 0.62 | 0.43 | 0.55 | 0.96 | 0.95 | 1 | 0.99 | 0.76 | 1.09 | 1.06 | 1.17 | 1.11 | 0.63 | 0.99 | 0.95 | 1.01 | 0.94 | 0.52 | 7.73 | 1.1 | 1.01 | 0.85 | 0.38 | 0.91 | 1.16 | 1.31 | 0.74 | 18.08 | 18.25 | 18.32 | 1.71 | 1.75 | 1.75 | 1.37 | 1.27 | 1.23 | 1.19 | 1.1 | 1.36 | 1.26 | 0.6 | 1.17 | 1.15 | 1.2 | 1.15 | 1.08 | 1.2 | 0.76 | 0.91 | 0.96 | 0.95 | 0.69 | 0.94 | 1.08 | 1.01 | 1.01 | 1.07 | 0.96 | 0.92 | 0.83 | 0.9 | 0.88 | 17.72 | 17.5 | 18.11 | 1.76 | 1.74 | 1.73 | 2.02 | 1.78 | 1.21 | 1.32 | 1.74 | 1 | 1.11 | 0.92 | 1.1 | 1.4 | 1.27 | 1.2 | 0.94 | 1 | 0.92 | 1.04 | 1.02 | 18.16 | 18.36 | 17.89 | 1.67 | 1.64 | 1.65 | 0.73 | 0.74 | 0.75 | 0.91 | 0.91 | 0.87
Cu65 | 18.37 | 18.35 | 18.48 | 1.69 | 1.64 | 1.71 | 0.81 | 0.83 | 0.81 | 2.75 | 1.14 | 0.99 | 0.31 | 0.3 | 0.27 | 0.54 | 1.24 | 1.34 | 1.07 | 0.63 | 0.5 | 1.05 | 1.1 | 1.02 | 0.61 | 0.8 | 1.25 | 1.21 | 1.1 | 1.01 | 1.32 | 0.54 | 0.94 | 1.14 | 1.21 | 1.02 | 0.94 | 1.18 | 1.25 | 18.32 | 18.37 | 18.74 | 1.76 | 1.79 | 1.8 | 1 | 1.66 | 1.55 | 1.21 | 0.81 | 0.75 | 1.02 | 1.14 | 1.29 | 0.57 | 0.91 | 0.84 | 1.06 | 1.08 | 0.71 | 0.61 | 0.73 | 1.38 | 1.21 | 1.17 | 0.68 | 1.59 | 1.24 | 1.28 | 1.24 | 1.14 | 1.17 | 1.16 | 1.16 | 1.28 | 1.41 | 1 | 18.06 | 17.98 | 18.78 | 1.82 | 1.83 | 1.75 | 0.93 | 1.31 | 1.61 | 1.22 | 1.22 | 1.27 | 1.06 | 0.57 | 1.36 | 1.18 | 0.89 | 0.57 | 0.78 | 1.2 | 1.46 | 1.35 | 1.38 | 1.05 | 1.71 | 1.51 | 1.65 | 1.47 | 0.88 | 1.36 | 1.32 | 1.48 | 1.52 | 0.69 | 8.3 | 1.39 | 1.37 | 1.21 | 0.53 | 1.2 | 1.47 | 1.81 | 0.99 | 17.57 | 17.97 | 17.82 | 1.69 | 1.75 | 1.73 | 1.79 | 1.78 | 1.65 | 1.73 | 1.66 | 11.51 | 1.56 | 0.72 | 1.54 | 1.44 | 1.52 | 1.53 | 9.44 | 1.63 | 1.13 | 1.09 | 1.29 | 1.22 | 0.95 | 1.23 | 1.45 | 1.3 | 1.38 | 1.28 | 1.33 | 1.09 | 1.18 | 1.25 | 1.11 | 17.34 | 17.22 | 17.59 | 1.76 | 1.86 | 1.74 | 2.71 | 2.35 | 1.75 | 1.85 | 2.06 | 1.4 | 1.65 | 1.3 | 1.56 | 2.11 | 2 | 1.64 | 1.6 | 1.42 | 1.6 | 1.49 | 1.48 | 17.73 | 17.8 | 17.54 | 1.62 | 1.7 | 1.64 | 0.78 | 0.8 | 0.79 | 1.17 | 1.2 | 1.29
Zn66 | 19.25 | 19.54 | 19.65 | 1.58 | 1.62 | 1.69 | 6.71 | 6.85 | 6.94 | 0.84 | 0.66 | 0.75 | 0.18 | 0.16 | 0.2 | 0.38 | 0.92 | 0.7 | 0.9 | 0.46 | 0.36 | 0.68 | 0.83 | 0.81 | 0.5 | 0.53 | 0.73 | 0.74 | 0.8 | 0.72 | 0.8 | 0.39 | <0.00 | 0.72 | 0.89 | 0.78 | 0.79 | 0.79 | 0.83 | 20.22 | 20.72 | 22.03 | 1.97 | 1.84 | 1.95 | 0.65 | 1.69 | 0.99 | 0.75 | 0.53 | 0.62 | 0.9 | 24.28 | 0.85 | 0.37 | 0.39 | 0.53 | 0.71 | 0.76 | 0.47 | 0.42 | 0.52 | 0.77 | 0.76 | 0.77 | 0.38 | 1.03 | 0.81 | 1.06 | 0.86 | 0.41 | 0.81 | 0.47 | 0.97 | 0.72 | 0.89 | 0.89 | 20.58 | 20.26 | 21.19 | 2 | 1.97 | 1.98 | 0.64 | 0.86 | 1.08 | 0.74 | 0.73 | 0.78 | 0.49 | 0.35 | 0.82 | 0.84 | <0.00 | 0.34 | 0.52 | 0.67 | 0.95 | 0.94 | 1.08 | 0.62 | 0.9 | 1.01 | 0.94 | 0.51 | 0.67 | 1.03 | 0.82 | 0.85 | 0.85 | 0.39 | 1.07 | 0.66 | 0.64 | 0.45 | 0.32 | 0.75 | 1.01 | 0.85 | 0.63 | 20.19 | 20.27 | 20.21 | 1.86 | 1.91 | 1.99 | 1.18 | 1.09 | 0.87 | 0.85 | 0.68 | 1.29 | 1.22 | 0.55 | 0.7 | 0.87 | 1 | 1.14 | 1.15 | 0.84 | 0.68 | 0.81 | 0.79 | 0.81 | 0.58 | 0.74 | 0.91 | 0.73 | 0.72 | 0.89 | 0.74 | 0.74 | 0.74 | 0.76 | 0.63 | 20.12 | 19.79 | 20.73 | 1.92 | 2.07 | 1.89 | 1.24 | 1.29 | 0.68 | 1.1 | 1.15 | 0.75 | 0.91 | 0.72 | 0.9 | 1.08 | 1.33 | 0.91 | 0.88 | 0.79 | 0.54 | 0.75 | 0.72 | 19.69 | 19.88 | 19.77 | 1.91 | 1.96 | 1.88 | 6.9 | 6.96 | 6.97 | 0.73 | 0.59 | 0.56
Zn67 | 20.99 | 21.39 | 22.22 | 2.15 | 2.27 | 2.13 | 8.44 | 8.6 | 8.53 | 5.93 | 4.81 | 4.28 | 1.92 | 1.56 | 1.76 | 3.01 | 5.25 | 5.61 | 4.95 | 3.44 | 2.48 | 4.69 | 5.99 | 4.85 | 3.26 | 4.42 | 5.16 | 4.99 | 4.27 | 3.43 | 5.36 | 2.88 | 4.16 | 5.29 | 4.5 | 4.52 | 5.31 | 4.86 | 5.39 | 22.53 | 22.93 | 23.47 | 2.82 | 2.52 | 2.84 | 4.88 | 3.26 | 6.12 | 5.03 | 3.46 | 3.59 | 5.28 | 4.88 | 5.6 | 2.42 | 3.87 | 5.51 | 4.84 | 5.3 | 3.93 | 3.14 | 3.61 | 4.87 | 5.18 | 4.27 | 2.87 | 7.16 | 5.16 | 5.66 | 4.54 | 3.4 | 4.43 | 4.38 | 5.44 | 5.7 | 6.59 | 4.51 | 22.5 | 22.34 | 23.37 | 2.66 | 2.79 | 2.83 | 3.33 | 4.37 | 7.63 | 5.48 | 5.76 | 5.78 | 4.85 | 3.13 | 3.98 | 4.61 | 4 | 2.55 | 3.3 | 6.05 | 5.47 | 6.37 | 4.91 | 4.08 | 4.74 | 3.56 | 4.83 | 5.48 | 3.75 | 6.13 | 5.85 | 6.14 | 5.73 | 3.59 | 5.72 | 4.59 | 5.34 | 4.45 | 2.7 | 4.94 | 5.39 | 6.52 | 3.28 | 21.52 | 22.56 | 22.85 | 2.48 | 2.72 | 2.74 | 6.36 | 6.41 | 6.35 | 6.58 | 5.43 | 4.76 | 5.52 | 3.43 | 6.09 | 6.41 | 6.02 | 5.36 | 5.03 | 5.26 | 3.91 | 4.88 | 3.72 | 4.37 | 2.89 | 4.78 | 5.03 | 5.41 | 5.17 | 5.71 | 4.08 | 3.02 | 4.71 | 2.64 | 4.7 | 21.35 | 20.81 | 22.61 | 2.69 | 3.24 | 2.52 | 10.28 | 9.75 | 5.46 | 5.05 | 7.18 | 5.22 | 4.57 | 5.35 | 4.2 | 6.23 | 4.12 | 5.53 | 5.45 | 3.96 | 4.25 | 4.98 | 5.2 | 21.18 | 21.55 | 21.15 | 2.5 | 2.83 | 2.75 | 8.44 | 8.38 | 8.73 | 4.68 | 4.69 | 4.94
Ga69 | 15.28 | 15.35 | 15.63 | 1.34 | 1.35 | 1.35 | 1.43 | 1.44 | 1.47 | 0.11 | 0.12 | 0.084 | 1.53 | 1.43 | 1.43 | 2.18 | 2.77 | 2.93 | 2.74 | 2.22 | 2.76 | 3.55 | 3.49 | 3.48 | 2.96 | 1.55 | 1.94 | 1.93 | 1.87 | 1.98 | 2.01 | 1.47 | 0.078 | 0.13 | 0.15 | 0.14 | 0.12 | 0.15 | 0.14 | 15.37 | 15.36 | 15.95 | 1.43 | 1.42 | 1.45 | 2.25 | 2.33 | 2.62 | 2.35 | 2 | 1.67 | 2.05 | 1.99 | 1.95 | 1.36 | 1.31 | 1.63 | 1.71 | 1.63 | 1.2 | 1.22 | 1.45 | 1.78 | 1.88 | 1.9 | 1.25 | 1.73 | 1.78 | 1.73 | 1.85 | 1.27 | 1.71 | 1.57 | 1.71 | 1.75 | 1.82 | 1.69 | 15.18 | 15.11 | 15.53 | 1.42 | 1.41 | 1.45 | 2.32 | 2.7 | 2.51 | 2.46 | 2.4 | 2.34 | 2.43 | 1.95 | 2.68 | 2.74 | 2.62 | 2.05 | 1.16 | 1.44 | 1.54 | 1.47 | 1.59 | 3.1 | 3.7 | 3.62 | 3.7 | 3.64 | 2.8 | 3.52 | 3.54 | 3.41 | 3.5 | 2.61 | 3.1 | 3.35 | 3.19 | 3.09 | 1.58 | 2.2 | 2.38 | 2.65 | 1.93 | 15.05 | 15.22 | 15.14 | 1.39 | 1.41 | 1.45 | 1.45 | 1.33 | 1.44 | 1.42 | 1.33 | 1.27 | 1.4 | 4.77 | 4.8 | 4.96 | 4.38 | 5.09 | 8.45 | 7.03 | 3.09 | 3.12 | 3.01 | 3.09 | 2.8 | 3.24 | 3.46 | 3.31 | 3.13 | 3.46 | 2.86 | 2.74 | 2.97 | 2.84 | 2.51 | 14.84 | 14.77 | 15.27 | 1.42 | 1.44 | 1.43 | 2.99 | 2.29 | 2.31 | 2.29 | 2.76 | 2.09 | 2.18 | 2.47 | 2.77 | 2.85 | 2.71 | 2.95 | 3.35 | 3.3 | 3.18 | 3.07 | 3.37 | 15.22 | 15.55 | 15.23 | 1.37 | 1.4 | 1.39 | 1.08 | 1.11 | 1.1 | 0.089 | 0.11 | 0.15
Ga71 | 14.58 | 14.69 | 14.61 | 1.29 | 1.27 | 1.29 | 0.77 | 0.79 | 0.79 | 0.15 | 0.2 | 0.17 | 1.53 | 1.47 | 1.42 | 2.15 | 2.78 | 3.14 | 2.9 | 2.23 | 2.73 | 3.61 | 3.67 | 3.58 | 2.87 | 1.6 | 2.16 | 2 | 2.06 | 2.02 | 2.16 | 1.53 | 0.18 | 0.17 | 0.11 | 0.19 | 0.17 | 0.19 | 0.18 | 14.68 | 14.61 | 15.02 | 1.38 | 1.36 | 1.39 | 2.27 | 2.45 | 2.86 | 2.46 | 1.98 | 1.77 | 2.11 | 2.13 | 2 | 1.46 | 1.56 | 1.76 | 1.83 | 1.64 | 1.26 | 1.33 | 1.54 | 1.82 | 2.13 | 1.9 | 1.25 | 1.93 | 1.94 | 1.76 | 1.96 | 1.31 | 1.72 | 1.66 | 1.9 | 1.84 | 1.96 | 1.8 | 14.6 | 14.64 | 14.87 | 1.39 | 1.41 | 1.4 | 2.43 | 2.91 | 2.59 | 2.68 | 2.42 | 2.48 | 2.54 | 2.03 | 2.8 | 2.84 | 2.69 | 2.14 | 1.24 | 1.64 | 1.65 | 1.63 | 1.68 | 3.13 | 3.72 | 3.92 | 3.8 | 3.67 | 2.83 | 3.63 | 3.68 | 3.66 | 3.62 | 2.7 | 3.25 | 3.54 | 3.37 | 3.19 | 1.64 | 2.18 | 2.59 | 2.67 | 1.97 | 14.4 | 14.48 | 14.58 | 1.35 | 1.4 | 1.39 | 1.69 | 1.52 | 1.57 | 1.47 | 1.55 | 1.5 | 1.62 | 4.71 | 4.84 | 4.89 | 4.31 | 5.26 | 8.59 | 6.7 | 3.13 | 3.16 | 3.05 | 3.11 | 2.87 | 3.25 | 3.46 | 3.34 | 3.12 | 3.47 | 2.84 | 2.91 | 2.94 | 2.84 | 2.66 | 14.29 | 14.07 | 14.58 | 1.38 | 1.41 | 1.38 | 3.24 | 2.57 | 2.54 | 2.49 | 3.09 | 2.27 | 2.44 | 2.67 | 2.76 | 3.01 | 2.98 | 3.15 | 3.34 | 3.38 | 3.26 | 3.22 | 3.31 | 14.58 | 14.79 | 14.54 | 1.37 | 1.38 | 1.35 | 0.79 | 0.79 | 0.81 | 0.16 | 0.19 | 0.17
Ge74 | 21.26 | 21.83 | 21.95 | 1.89 | 1.96 | 1.93 | 0.25 | 0.26 | 0.23 | 2.45 | 1.87 | 1.77 | 0.41 | 0.41 | 0.44 | 0.64 | 1.52 | 1.68 | 1.37 | 0.81 | 0.6 | 1.34 | 1.34 | 1.32 | 0.76 | 0.86 | 1.27 | 1.25 | 1.19 | 1.22 | 1.44 | 0.62 | 1.05 | 1.22 | 1.18 | 1.29 | 1.17 | 1.11 | 1.07 | 21.6 | 21.99 | 22.94 | 2.18 | 2.14 | 2.45 | 1.49 | 1.81 | 2.08 | 1.59 | 0.99 | 0.94 | 1.52 | 1.5 | 1.48 | 0.66 | 0.96 | 1.13 | 1.27 | 1.19 | 0.73 | 0.58 | 0.7 | 1.26 | 1.23 | 1.18 | 0.6 | 1.64 | 1.22 | 1.34 | 1.2 | 0.67 | 1.02 | 0.97 | 1.21 | 1.18 | 1.2 | 1 | 21.74 | 21.56 | 22.79 | 2.24 | 2.4 | 2.33 | 1.35 | 2.07 | 1.87 | 1.75 | 1.63 | 1.53 | 1.36 | 0.63 | 1.43 | 1.33 | 1.04 | 0.58 | 0.79 | 1.34 | 1.43 | 1.39 | 1.32 | 0.99 | 1.33 | 1.28 | 1.37 | 1.36 | 0.65 | 1.1 | 1.12 | 1.2 | 1.22 | 0.57 | 1.12 | 1.19 | 1.08 | 0.95 | 0.46 | 0.87 | 1.17 | 1.45 | 0.77 | 20.84 | 21.41 | 21.29 | 2.08 | 2.21 | 2.27 | 2.3 | 2.06 | 2.14 | 1.86 | 1.55 | 1.94 | 1.76 | 0.85 | 1.44 | 1.52 | 1.6 | 1.43 | 1.37 | 1.52 | 0.98 | 1.16 | 1.18 | 1.08 | 0.75 | 1.02 | 1.26 | 1.26 | 1.12 | 1.26 | 1.03 | 0.99 | 0.99 | 0.88 | 1.01 | 20.49 | 20.63 | 21.83 | 2.17 | 2.25 | 2.06 | 3.75 | 3.18 | 2.34 | 2.26 | 2.57 | 1.62 | 1.64 | 1.33 | 1.48 | 1.86 | 1.78 | 1.66 | 1.36 | 1.12 | 1.15 | 1.21 | 1.22 | 20.23 | 20.45 | 20.29 | 2.07 | 2.06 | 2.11 | 0.19 | 0.19 | 0.18 | 1.26 | 1.1 | 1.06
Sr86 | 19.28 | 19.61 | 20.17 | 3.26 | 3.21 | 3.3 | 12.58 | 13.02 | 13.05 | 10.34 | 8.71 | 8.23 | 2.48 | 2.49 | 2.57 | 4.22 | 9.97 | 11.26 | 9.46 | 5.7 | 4.51 | 9.45 | 9.66 | 9.52 | 5.41 | 6.93 | 9.9 | 9.78 | 9.5 | 11.98 | 11.03 | 5.02 | 8.46 | 9.95 | 10.02 | 9.53 | 9.37 | 10.05 | 9.84 | 19.61 | 19.59 | 19.49 | 3.41 | 3.43 | 3.55 | 8.3 | 10.18 | 11.99 | 35.01 | 6.3 | 6.54 | 9.79 | 10.19 | 10.01 | 4.7 | 7.31 | 7.82 | 10.57 | 9.59 | 5.99 | 4.88 | 5.61 | 10.5 | 9.89 | 9.57 | 4.97 | 13.98 | 10.54 | 11.58 | 11.72 | 5.22 | 9.26 | 9.05 | 10.91 | 10.51 | 10.92 | 9.03 | 19.44 | 19.84 | 20.14 | 3.51 | 3.6 | 3.62 | 6.53 | 10.91 | 11.21 | 9.47 | 9.69 | 9.58 | 8.74 | 4.41 | 9.73 | 9.54 | 6.97 | 4.18 | 5.83 | 9.91 | 10.28 | 10.44 | 10.64 | 7.76 | 11.09 | 10.41 | 11.46 | 10.66 | 6.2 | 10.52 | 10.33 | 10.8 | 10.33 | 5.17 | 9.85 | 10.32 | 10.33 | 8.97 | 4.3 | 8.6 | 11.75 | 13.33 | 7.3 | 19.61 | 20.03 | 20.27 | 3.41 | 3.65 | 3.62 | 12.55 | 12.23 | 12.56 | 11.7 | 11.15 | 12.62 | 12.04 | 5.56 | 10.79 | 11.25 | 11.54 | 11.16 | 10.41 | 11.57 | 7.92 | 8.7 | 8.96 | 9.31 | 6.6 | 8.81 | 10.51 | 10.07 | 10.16 | 10.49 | 9.51 | 8.76 | 8.43 | 8.5 | 8.4 | 19.77 | 19.87 | 20.33 | 3.67 | 3.79 | 3.56 | 18.71 | 16.84 | 12.58 | 12.48 | 15.32 | 10.34 | 10.57 | 8.64 | 10.31 | 12.9 | 12.64 | 12.29 | 9.57 | 9.13 | 8.85 | 9.48 | 9.6 | 20.35 | 20.86 | 20.55 | 3.5 | 3.59 | 3.52 | 13.54 | 13.9 | 14.03 | 7.94 | 7.77 | 7.55
Sr88 | 23.13 | 22.52 | 22.92 | 3.53 | 3.57 | 3.59 | 14.65 | 14.93 | 14.97 | 0.29 | <0.00 | 0.056 | 0.011 | 0.011 | 0.0087 | 0.019 | 0.035 | 0.045 | 0.11 | 0.03 | 0.021 | 0.049 | 0.055 | 0.048 | 0.034 | <0.00 | 0.054 | 0.031 | 0.068 | 0.054 | 0.062 | 0.013 | 0.037 | 0.039 | 0.033 | 0.063 | 0.042 | 0.059 | 0.06 | 23.04 | 22.6 | 22.58 | 3.6 | 3.62 | 3.63 | 0.018 | 0.07 | <0.00 | 0.046 | 0.032 | 0.039 | 0.071 | 0.031 | 0.049 | 0.016 | 0.032 | 0.027 | 0.056 | 0.05 | 0.035 | 0.016 | 0.017 | 0.075 | 0.042 | 0.067 | 0.032 | 0.07 | 0.051 | 0.078 | 0.022 | 0.03 | 0.055 | 0.051 | 0.08 | 0.059 | 0.032 | 0.036 | 22.68 | 22.71 | 22.8 | 3.62 | 3.63 | 3.76 | 0.03 | 0.048 | 0.017 | 0.064 | 0.056 | 0.056 | 0.034 | 0.013 | 0.054 | 0.063 | 0.026 | 0.021 | 0.034 | 0.053 | 0.07 | 0.067 | 0.066 | <0.00 | 0.06 | 0.087 | 0.044 | 0.35 | 0.027 | 0.059 | 0.039 | 0.084 | 0.045 | 0.025 | 0.076 | 0.054 | 0.047 | 0.034 | 0.019 | 0.048 | 0.04 | 0.11 | 0.028 | 23.06 | 23.2 | 23.63 | 3.68 | 3.75 | 3.79 | 0.052 | 0.075 | 0.072 | 0.071 | 0.057 | 0.096 | 0.047 | 0.037 | 0.074 | 0.043 | 0.055 | 0.057 | 0.042 | 0.079 | 0.02 | 0.069 | 0.047 | 0.03 | 0.029 | 0.039 | 0.055 | 0.045 | 0.016 | 0.061 | 0.055 | 0.038 | 0.071 | 0.038 | 0.03 | 23.15 | 23.15 | 23.61 | 3.86 | 3.78 | 3.83 | <0.00 | 0.043 | 0.057 | 0.049 | 0.1 | 0.07 | 0.062 | 0.042 | 0.048 | 0.047 | 0.085 | 0.055 | 0.078 | 0.035 | 0.021 | 0.052 | 0.061 | 24.76 | 24.69 | 24.89 | 3.75 | 3.78 | 3.76 | 15.67 | 15.7 | 15.99 | 0.026 | 0.17 | 0.051
Y89 | 17.5 | 17.6 | 17.79 | 1.5 | 1.51 | 1.52 | 1.2 | 1.23 | 1.24 | 0.053 | 0.037 | 0.039 | 0.0081 | 0.01 | 0.0074 | 0.017 | 0.048 | 0.043 | 0.044 | 0.02 | 0.02 | 0.051 | 0.029 | 0.048 | 0.033 | 0.029 | 0.025 | 0.025 | 0.059 | 0.052 | 0.063 | 0.032 | 0.046 | 0.042 | 0.02 | 0.014 | 0.042 | 0.056 | 0.025 | 17.75 | 17.55 | 17.5 | 1.54 | 1.55 | 1.58 | 0.044 | 0.041 | 0.077 | 0.043 | 0.04 | 0.029 | 0.035 | 0.068 | 0.039 | 0.024 | 0.031 | 0.05 | 0.082 | 0.054 | 0.031 | 0.022 | 0.019 | 0.047 | 0.04 | 0.016 | 0.024 | 0.068 | 0.052 | 0.056 | 0.053 | 0.026 | 0.036 | 0.038 | 0.052 | 0.045 | 0.049 | 0.045 | 17.56 | 17.89 | 17.88 | 1.54 | 1.6 | 1.62 | 0.035 | 0.033 | 0.063 | 0.049 | 0.049 | 0.042 | 0.037 | 0.033 | 0.028 | 0.051 | 0.035 | 0.018 | 0.029 | 0.051 | 0.055 | 0.056 | 0.038 | 0.043 | 0.056 | 0.033 | 0.069 | 0.068 | 0.033 | 0.066 | 0.043 | 0.079 | 0.082 | 0.027 | 0.071 | 0.046 | 0.048 | 0.051 | 0.022 | 0.036 | 0.025 | 0.037 | 0.032 | 17.99 | 17.94 | 18.26 | 1.57 | 1.59 | 1.61 | 0.047 | 0.045 | 0.06 | 0.056 | 0.035 | 0.048 | 0.021 | 0.0078 | 0.042 | 0.055 | 0.058 | 0.064 | 0.052 | 0.055 | 0.019 | 0.049 | 0.047 | 0.026 | 0.027 | 0.013 | 0.024 | 0.051 | 0.047 | 0.059 | 0.044 | 0.033 | 0.046 | 0.038 | 0.017 | 18.18 | 17.88 | 18.24 | 1.59 | 1.6 | 1.63 | <0.00 | 0.089 | 0.036 | 0.032 | 0.094 | 0.054 | 0.056 | 0.034 | 0.041 | 0.043 | 0.055 | 0.071 | 0.028 | 0.018 | 0.053 | 0.027 | 0.05 | 18.54 | 18.72 | 18.93 | 1.62 | 1.65 | 1.62 | 1.32 | 1.3 | 1.28 | 0.054 | 0.028 | 0.042
Zr90 | 15.47 | 15.66 | 15.75 | 1.4 | 1.44 | 1.44 | 5.96 | 6.09 | 6.08 | 0.078 | 0.048 | 0.084 | 0.16 | 0.15 | 0.15 | 0.038 | 0.084 | 0.11 | <0.00 | 0.038 | 0.042 | 0.065 | 0.066 | 0.028 | 0.036 | 0.067 | 0.083 | 0.088 | 0.069 | 0.068 | 0.082 | 0.03 | 0.091 | 0.11 | 0.08 | 0.078 | 0.043 | 0.068 | 0.1 | 15.43 | 15.52 | 15.56 | 1.45 | 1.47 | 1.49 | 0.052 | 0.054 | <0.00 | 0.047 | 0.07 | 0.051 | 0.083 | 0.029 | 0.097 | 0.054 | 0.077 | 0.05 | 0.043 | 0.04 | 0.016 | 0.037 | 0.032 | 0.083 | 0.078 | 0.11 | 0.039 | 0.16 | 0.035 | 0.12 | 0.072 | 0.055 | 0.057 | 0.087 | 0.093 | 0.079 | 0.081 | 0.056 | 15.51 | 15.89 | 16.14 | 1.45 | 1.51 | 1.53 | 0.05 | 0.069 | 0.086 | 0.083 | 0.076 | 0.081 | 0.064 | 0.018 | 0.1 | 0.11 | 0.073 | 0.03 | 0.059 | 0.089 | 0.072 | 0.03 | 0.031 | 0.07 | 0.081 | 0.036 | 0.092 | 0.16 | 0.048 | 0.11 | 0.095 | 0.12 | 0.12 | 0.03 | 0.13 | 0.11 | 0.08 | 0.094 | 0.043 | 0.075 | <0.00 | 0.09 | 0.052 | 15.89 | 15.97 | 16.36 | 1.47 | 1.53 | 1.49 | 0.13 | 0.093 | 0.097 | 0.065 | 0.08 | 0.06 | 0.08 | 0.058 | <0.00 | 0.1 | <0.00 | 0.081 | 0.12 | 0.16 | 0.087 | 0.11 | 0.084 | 0.039 | 0.048 | 0.057 | 0.084 | 0.092 | 0.079 | 0.082 | 0.077 | 0.084 | 0.062 | <0.00 | 0.079 | 15.99 | 15.88 | 16.17 | 1.51 | 1.51 | 1.53 | 0.24 | 0.17 | 0.054 | 0.13 | 0.14 | 0.047 | 0.097 | 0.043 | 0.066 | 0.097 | 0.12 | 0.13 | 0.05 | 0.06 | 0.067 | 0.056 | <0.00 | 15.83 | 16.16 | 16.22 | 1.51 | 1.53 | 1.52 | 6.47 | 6.57 | 6.44 | 0.1 | 0.032 | 0.059
Nb93 | 16.98 | 17 | 17.35 | 1.46 | 1.48 | 1.49 | 0.44 | 0.45 | 0.45 | 0.051 | 0.039 | 0.013 | 0.0066 | 0.011 | 0.0039 | 0.022 | 0.017 | 0.045 | 0.029 | 0.032 | 0.0097 | 0.025 | 0.046 | 0.049 | 0.02 | 0.021 | 0.061 | <0.00 | 0.037 | 0.016 | 0.043 | 0.023 | 0.023 | 0.039 | 0.047 | 0.056 | 0.035 | 0.039 | 0.045 | 16.98 | 16.99 | 17.06 | 1.5 | 1.51 | 1.53 | 0.06 | 0.047 | 0.026 | 0.037 | 0.025 | 0.038 | 0.045 | 0.023 | 0.031 | 0.022 | 0.033 | 0.016 | 0.037 | 0.056 | 0.016 | 0.026 | 0.017 | 0.048 | <0.00 | 0.041 | 0.011 | 0.076 | 0.055 | <0.00 | 0.048 | 0.027 | 0.032 | 0.042 | 0.04 | 0.072 | <0.00 | 0.016 | 17.16 | 17.37 | 17.5 | 1.53 | 1.57 | 1.57 | 0.02 | 0.066 | 0.12 | 0.045 | 0.018 | 0.046 | 0.066 | 0.013 | 0.038 | 0.041 | 0.021 | 0.02 | 0.032 | 0.036 | 0.047 | 0.048 | 0.052 | 0.014 | 0.051 | 0.036 | 0.047 | 0.059 | 0.011 | 0.069 | 0.061 | 0.041 | 0.03 | 0.03 | 0.052 | 0.039 | 0.051 | <0.00 | 0.016 | 0.035 | 0.052 | 0.052 | 0.044 | 17.45 | 17.4 | 17.73 | 1.53 | 1.57 | 1.59 | 0.043 | 0.044 | 0.056 | 0.049 | 0.068 | 0.069 | 0.071 | 0.029 | 0.061 | 0.042 | 0.071 | 0.034 | 0.054 | 0.029 | 0.025 | 0.06 | 0.07 | 0.049 | 0.026 | 0.046 | 0.04 | 0.063 | 0.069 | 0.063 | 0.057 | 0.029 | <0.00 | 0.035 | 0.028 | 17.39 | 17.44 | 17.69 | 1.55 | 1.55 | 1.57 | 0.33 | 0.047 | 0.057 | 0.031 | 0.1 | 0.034 | 0.057 | 0.014 | 0.027 | 0.06 | 0.072 | 0.03 | 0.058 | 0.049 | 0.068 | 0.04 | 0.049 | 18.02 | 18 | 18.04 | 1.53 | 1.58 | 1.56 | 0.48 | 0.48 | 0.48 | 0.025 | 0.04 | <0.00
Mo95 | 14.82 | 14.79 | 15.06 | 1.4 | 1.43 | 1.43 | 9.08 | 9.28 | 9.13 | 0.34 | 0.18 | 0.27 | 0.06 | <0.00 | 0.078 | 0.1 | 0.26 | 0.3 | 0.3 | 0.077 | 0.11 | 0.27 | <0.00 | 0.21 | 0.098 | <0.00 | <0.00 | <0.00 | 0.25 | 0.2 | 0.28 | 0.046 | 0.15 | 0.4 | 0.22 | 0.24 | 0.28 | 0.2 | 0.43 | 14.97 | 14.91 | 15.11 | 1.49 | 1.52 | 1.52 | 0.17 | 0.17 | 0.39 | 0.091 | 0.14 | 0.28 | 0.33 | 0.096 | 0.25 | 0.065 | 0.16 | 0.23 | 0.26 | 0.42 | 0.095 | 0.049 | 0.061 | 0.23 | 0.11 | 0.26 | 0.046 | 0.33 | 0.12 | 0.51 | 0.14 | 0.15 | 0.18 | 0.19 | 0.31 | 0.24 | 0.25 | 0.16 | 15.01 | 15.13 | 15.27 | 1.55 | 1.6 | 1.56 | 0.17 | 0.22 | 0.22 | 0.22 | 0.38 | 0.15 | 0.21 | <0.00 | 0.26 | 0.21 | 0.15 | 0.099 | 0.2 | 0.15 | 0.4 | <0.00 | 0.24 | 0.17 | 0.17 | 0.33 | 0.47 | 0.35 | 0.11 | 0.15 | 0.3 | 0.37 | <0.00 | 0.052 | 0.26 | 0.25 | 0.31 | 0.24 | 0.14 | 0.28 | 0.25 | 0.4 | 0.17 | 15.06 | 15.16 | 15.42 | 1.49 | 1.57 | 1.55 | 0.28 | 0.34 | 0.43 | 0.41 | 0.12 | 0.23 | 0.27 | <0.00 | 0.31 | 0.12 | <0.00 | 0.37 | 0.21 | 0.36 | 0.23 | 0.17 | 0.091 | 0.27 | 0.25 | 0.17 | 0.43 | 0.38 | 0.44 | 0.19 | 0.3 | <0.00 | 0.088 | 0.21 | 0.15 | 14.92 | 15.01 | 15.26 | 1.58 | 1.58 | 1.58 | 0.85 | 0.43 | 0.28 | 0.29 | 0.25 | 0.16 | 0.11 | 0.19 | 0.35 | 0.5 | 0.42 | 0.28 | 0.17 | 0.21 | 0.27 | 0.35 | 0.2 | 15.57 | 15.71 | 15.55 | 1.52 | 1.55 | 1.58 | 9.34 | 9.43 | 9.62 | 0.14 | 0.41 | 0.22
Mo97 | 15.47 | 15.58 | 15.49 | 1.56 | 1.53 | 1.55 | 9.47 | 9.62 | 9.52 | 0.16 | 0.13 | 0.29 | 0.098 | 0.084 | 0.1 | 0.2 | <0.00 | 0.45 | 0.43 | 0.25 | 0.25 | 0.53 | 0.28 | 0.33 | 0.21 | 0.26 | 0.31 | 0.22 | 0.37 | 0.44 | 0.36 | 0.2 | 0.4 | 0.52 | 0.16 | 0.27 | 0.41 | 0.32 | 0.58 | 15.53 | 15.53 | 15.56 | 1.68 | 1.64 | 1.64 | 0.3 | 0.43 | <0.00 | 0.37 | 0.32 | 0.09 | <0.00 | 0.33 | 0.15 | 0.24 | 0.32 | 0.22 | 0.16 | 0.53 | 0.15 | 0.24 | 0.14 | 0.29 | 0.33 | 0.48 | 0.27 | 0.4 | 0.47 | <0.00 | <0.00 | 0.18 | <0.00 | 0.29 | 0.61 | <0.00 | 0.76 | 0.15 | 15.23 | 15.5 | 15.64 | 1.6 | 1.74 | 1.67 | <0.00 | 0.32 | 0.24 | 0.39 | 0.23 | 0.28 | 0.15 | 0.27 | 0.34 | 0.35 | 0.2 | 0.067 | 0.36 | 0.47 | 0.46 | 0.41 | 0.36 | <0.00 | 0.39 | 0.36 | 0.19 | 1.17 | 0.31 | 0.4 | 0.5 | 0.6 | <0.00 | 0.24 | 0.28 | 0.35 | 0.45 | 0.36 | 0.15 | 0.51 | 0.4 | 0.58 | 0.41 | 15.55 | 15.78 | 15.86 | 1.57 | 1.68 | 1.65 | 0.34 | 0.36 | 0.42 | 0.54 | 0.79 | 0.49 | 0.48 | 0.26 | 0.64 | 0.5 | 0.18 | 0.52 | 0.42 | 0.44 | 0.55 | 0.34 | 0.51 | 0.47 | 0.32 | 0.45 | 0.26 | <0.00 | 0.28 | 0.36 | 0.14 | <0.00 | 0.26 | 0.56 | 0.23 | 15.42 | 15.51 | 15.94 | 1.7 | 1.81 | 1.71 | 0.74 | 0.94 | 0.35 | 0.57 | 0.71 | 0.4 | 0.37 | 0.23 | 0.41 | 0.79 | 0.39 | 0.65 | 0.56 | 0.43 | 0.42 | 0.58 | 0.34 | 16.16 | 16.33 | 16.18 | 1.61 | 1.68 | 1.65 | 9.89 | 9.83 | 9.99 | 0.19 | 0.21 | 0.55
Sn118 | 15.57 | 15.66 | 16.02 | 1.46 | 1.48 | 1.48 | 0.12 | 0.12 | 0.12 | 0.25 | 0.2 | 0.21 | 0.34 | 0.28 | 0.33 | 0.099 | 1.02 | 0.27 | 0.11 | 0.093 | 0.094 | 0.22 | 0.24 | 0.13 | 0.092 | 0.14 | 0.23 | 0.23 | 0.23 | 0.17 | 0.18 | 0.1 | 0.16 | 0.25 | 0.17 | 0.22 | 0.14 | 0.12 | 0.17 | 15.78 | 15.94 | 16.14 | 1.57 | 1.53 | 1.56 | 0.22 | 0.27 | 0.25 | 0.25 | 0.15 | 0.13 | 0.26 | 0.19 | 0.18 | 0.084 | 0.13 | 0.2 | 0.16 | 0.19 | 0.15 | 0.1 | 0.13 | 0.17 | 0.22 | 0.16 | 0.091 | 0.27 | 0.2 | 0.23 | 0.2 | 0.096 | 0.15 | 0.14 | 0.15 | 0.19 | 0.27 | 0.15 | 15.78 | 15.9 | 16.2 | 1.59 | 1.6 | 1.59 | 0.22 | 0.39 | 0.22 | 0.14 | 0.24 | 0.16 | 0.21 | 0.1 | 0.16 | 0.23 | 0.13 | 0.046 | 0.14 | 0.15 | 0.22 | 0.2 | 0.14 | 0.23 | 0.18 | 0.14 | 0.16 | 0.5 | 0.16 | 0.29 | 0.18 | 0.19 | <0.00 | 0.086 | 0.2 | 0.2 | 0.23 | 0.15 | 0.1 | 0.18 | 0.24 | 0.26 | 0.16 | 15.72 | 16.01 | 16.23 | 1.55 | 1.58 | 1.63 | 0.29 | 0.24 | 0.26 | 0.32 | 0.28 | 0.33 | 0.25 | 0.14 | 0.26 | 0.21 | 0.27 | 0.26 | 0.31 | 0.31 | 0.12 | 0.19 | 0.21 | 0.2 | 0.15 | 0.17 | 0.22 | 0.16 | 0.23 | 0.18 | 0.18 | 0.23 | 0.16 | 0.21 | 0.19 | 15.79 | 15.83 | 16.45 | 1.6 | 1.58 | 1.61 | 0.87 | 0.4 | 0.45 | 0.39 | 0.62 | 0.28 | 0.21 | 0.14 | 0.22 | 0.29 | 0.26 | 0.24 | 0.26 | 0.15 | 0.18 | 0.2 | 0.25 | 16.43 | 16.66 | 16.64 | 1.59 | 1.57 | 1.57 | 0.12 | 0.12 | 0.12 | 0.22 | 0.2 | <0.00
Ba135 | 19.54 | 19.92 | 19.99 | 1.88 | 1.96 | 1.93 | 29.82 | 30.79 | 30.88 | 0.59 | 0.3 | 0.13 | 0.052 | 0.13 | 0.084 | 0.13 | 0.41 | 0.45 | 0.42 | 0.22 | <0.00 | 0.2 | 0.48 | 0.32 | 0.088 | 0.1 | 0.33 | 0.33 | 0.33 | 0.64 | 0.65 | 0.13 | 0.29 | 0.53 | 0.38 | 0.37 | 0.46 | 0.24 | <0.00 | 20.33 | 20.52 | 20.71 | 2.09 | 2.01 | 2.07 | 0.26 | 0.23 | <0.00 | 0.59 | 0.2 | 0.14 | 0.41 | 0.35 | 0.29 | <0.00 | <0.00 | <0.00 | 0.36 | 0.53 | 0.24 | 0.19 | 0.28 | 0.55 | 0.3 | 0.26 | 0.3 | 0.55 | 0.32 | 0.46 | 0.47 | 0.19 | <0.00 | <0.00 | 0.46 | 0.17 | 0.34 | 0.16 | 20.44 | 20.69 | 21.03 | 2.11 | 2.15 | 2.17 | 0.31 | 0.48 | 1.14 | 0.47 | <0.00 | 0.17 | <0.00 | 0.23 | 0.23 | <0.00 | 0.2 | <0.00 | 0.23 | 0.4 | 0.17 | 0.58 | 0.24 | 0.4 | 0.76 | 0.55 | 0.54 | 0.38 | 0.25 | 0.49 | 0.5 | 0.31 | 0.63 | 0.27 | 0.47 | 0.53 | 0.62 | 0.32 | 0.14 | 0.31 | 0.6 | <0.00 | 0.41 | 20.72 | 21.05 | 21.33 | 2.14 | 2.14 | 2.27 | 0.86 | 0.48 | 0.89 | 0.43 | 0.67 | 0.48 | 0.37 | 0.27 | 0.39 | 0.34 | 0.19 | 0.46 | 49.18 | 0.6 | 0.15 | 0.36 | 0.38 | 0.22 | 0.24 | 0.48 | 0.34 | 0.5 | 0.41 | 0.71 | 11.18 | 0.45 | 0.43 | 0.38 | 0.14 | 20.97 | 21.3 | 21.55 | 2.14 | 2.18 | 2.25 | 0.78 | 1.06 | 0.48 | 0.76 | 0.74 | 0.69 | 0.19 | 0.48 | <0.00 | 0.38 | 0.98 | <0.00 | 0.37 | 0.38 | 0.34 | 0.39 | 0.36 | 21.51 | 21.99 | 21.99 | 2.13 | 2.12 | 2.12 | 33.34 | 33.55 | 34.68 | 0.39 | 0.47 | 0.15
Ba137 | 19.58 | 19.96 | 20.44 | 1.9 | 1.84 | 1.92 | 29.93 | 30.73 | 30.66 | 0.096 | 0.15 | <0.00 | 0.05 | 0.066 | 0.053 | 0.063 | 0.23 | <0.00 | 0.13 | <0.00 | 0.12 | 0.2 | 0.21 | 0.23 | 0.16 | <0.00 | 0.13 | <0.00 | <0.00 | 0.13 | 0.32 | 0.044 | 0.074 | 0.25 | 0.095 | 0.27 | 0.26 | 0.26 | <0.00 | 20.41 | 20.37 | 20.62 | 2 | 1.98 | 2.07 | 0.11 | 0.3 | 0.25 | <0.00 | 0.056 | 0.15 | 0.2 | 0.2 | 0.094 | 0.13 | 0.21 | 0.09 | 0.35 | 0.16 | 0.075 | 0.11 | 0.11 | 0.22 | 0.27 | 0.2 | 0.044 | 0.35 | 0.34 | 0.2 | 0.3 | 0.099 | 0.3 | 0.16 | 0.3 | 0.21 | 0.15 | 0.2 | 20.52 | 20.8 | 20.91 | 2.06 | 2.07 | 2.16 | 0.13 | 0.22 | 0.38 | 0.27 | 0.29 | 0.34 | 0.19 | 0.058 | 0.27 | 0.19 | 0.14 | 0.058 | 0.13 | 0.41 | <0.00 | 0.14 | 0.32 | 2.95 | 0.26 | 0.25 | 0.16 | 0.12 | 0.083 | 0.3 | 0.24 | 0.57 | <0.00 | 0.11 | 0.27 | <0.00 | 0.18 | 0.22 | 0.098 | 0.12 | 0.16 | 0.35 | 0.26 | 20.63 | 21.28 | 21.34 | 2.1 | 2.16 | 2.13 | 0.17 | 0.33 | 0.29 | 0.17 | 0.23 | 0.45 | 0.36 | 0.052 | 0.37 | 0.28 | <0.00 | 0.24 | 13.8 | 0.27 | 0.14 | 0.091 | 0.23 | 0.19 | 0.11 | 0.085 | 0.11 | 0.098 | 0.14 | 0.15 | 0.13 | <0.00 | 0.2 | 0.3 | 0.2 | 20.77 | 21.12 | 21.75 | 2.18 | 2.21 | 2.19 | 0.8 | 0.22 | <0.00 | 0.36 | <0.00 | 0.4 | 0.15 | 0.33 | 0.24 | 0.4 | 0.17 | 0.31 | 0.28 | 0.12 | 0.13 | 0.094 | 0.18 | 21.62 | 22.08 | 22.17 | 2.13 | 2.1 | 2.06 | 33.45 | 33.66 | 34.61 | 0.22 | 0.23 | 0.12
La139 | 18.81 | 17.88 | 18.58 | 1.46 | 1.47 | 1.51 | 0.95 | 0.96 | 0.97 | 0.025 | 0.024 | 0.18 | 0.0062 | 0.0076 | 0.0071 | 0.011 | 0.018 | 0.024 | 0.023 | 0.014 | 0.01 | 0.4 | 0.02 | 0.031 | 0.013 | 0.012 | 0.021 | 0.038 | 0.031 | 0.025 | 0.04 | 0.015 | 0.025 | 0.025 | 0.018 | 0.032 | 0.027 | 0.015 | 0.019 | 18.32 | 18.23 | 18.23 | 1.54 | 1.55 | 1.59 | 0.018 | 0.16 | 0.039 | 0.031 | 0.0062 | 0.019 | 0.024 | 0.022 | 0.01 | 0.01 | <0.00 | 0.021 | 0.035 | 0.024 | <0.00 | 0.0074 | 0.021 | 0.049 | 0.043 | 0.018 | 0.013 | 0.038 | 0.018 | <0.00 | 0.033 | 0.017 | 0.017 | 0.016 | 0.04 | 0.011 | 0.044 | 0.032 | 18.18 | 18.6 | 18.46 | 1.58 | 1.62 | 1.63 | 0.016 | 0.012 | 0.17 | 0.011 | 0.028 | <0.00 | 0.023 | 0.014 | 0.031 | 0.024 | 0.016 | 0.018 | 0.0093 | 0.03 | 0.026 | 0.041 | 0.033 | 0.013 | 0.042 | 0.04 | 0.048 | 0.088 | 0.011 | 0.025 | 0.054 | 0.032 | <0.00 | 0.022 | 0.15 | 0.03 | 0.037 | 0.023 | 0.014 | 0.034 | 0.018 | 0.06 | 0.011 | 18.77 | 18.83 | 19.12 | 1.57 | 1.61 | 1.63 | 0.054 | 0.03 | 0.024 | 0.036 | 0.034 | 0.039 | 0.028 | 0.018 | 0.034 | 0.046 | 0.047 | 0.025 | <0.00 | 0.03 | 0.03 | 0.036 | 0.023 | 0.014 | 0.024 | 0.026 | 0.03 | 0.019 | 0.045 | 0.041 | 0.014 | 0.0091 | 0.02 | 0.022 | 0.022 | 19.02 | 19.32 | 18.87 | 1.6 | 1.64 | 1.64 | 0.038 | 0.067 | 0.044 | 0.06 | 0.027 | 0.034 | 0.042 | <0.00 | 0.037 | 0.02 | 0.043 | 0.029 | 0.01 | 0.022 | 0.027 | 0.02 | 0.025 | 19.36 | 19.75 | 19.98 | 1.61 | 1.62 | 1.62 | 1.06 | 1.07 | 1.07 | 0.023 | 0.023 | 0.0096
Ce140 | 19.62 | 19.04 | 19.92 | 1.59 | 1.6 | 1.63 | 2.07 | 2.1 | 2.14 | 0.02 | 0.023 | 0.017 | 0.0048 | 0.0063 | 0.0023 | 0.0038 | 0.014 | <0.00 | 0.014 | <0.00 | <0.00 | 0.024 | <0.00 | 0.0096 | 0.0053 | 0.024 | 0.017 | 0.017 | 0.013 | 0.0094 | 0.02 | 0.0066 | 0.026 | 0.014 | 0.01 | 0.029 | 0.02 | 0.031 | 0.018 | 19.39 | 19.4 | 19.49 | 1.67 | 1.69 | 1.71 | 0.026 | 0.014 | <0.00 | 0.016 | 0.021 | 0.027 | 0.028 | 0.0098 | 0.037 | 0.016 | <0.00 | 0.017 | 0.026 | <0.00 | 0.012 | 0.012 | 0.016 | 0.023 | 0.024 | 0.016 | 0.016 | 0.042 | 0.023 | 0.028 | 0.028 | 0.0084 | 0.015 | 0.019 | 0.03 | 0.025 | 0.019 | 0.043 | 19.13 | 19.74 | 19.52 | 1.7 | 1.74 | 1.75 | 0.014 | 0.029 | 0.025 | 0.015 | 0.021 | 0.021 | 0.0099 | 0.0095 | 0.022 | 0.032 | <0.00 | 0.008 | 0.011 | <0.00 | 0.031 | 0.014 | 0.018 | <0.00 | 0.012 | 0.026 | 0.017 | 0.12 | 0.023 | 0.039 | 0.011 | 0.034 | 0.027 | 0.011 | 0.15 | 0.038 | 0.023 | 0.024 | 0.0088 | 0.028 | 0.04 | 0.015 | 0.024 | 19.87 | 19.8 | 20.13 | 1.72 | 1.75 | 1.78 | 0.013 | 0.029 | 0.039 | 0.026 | 0.025 | 0.036 | 0.035 | 0.022 | <0.00 | 0.034 | 0.031 | 0.02 | 0.017 | 0.012 | <0.00 | 0.014 | 0.03 | 0.021 | <0.00 | <0.00 | 0.012 | 0.029 | 0.027 | 0.03 | 0.021 | 0.023 | 0.027 | 0.018 | 0.027 | 20.1 | 20.3 | 20.24 | 1.76 | 1.76 | 1.78 | 0.026 | 0.036 | <0.00 | 0.036 | 0.052 | 0.048 | 0.012 | 0.024 | 0.034 | 0.045 | 0.013 | 0.039 | 0.033 | 0.021 | 0.026 | 0.03 | 0.022 | 20.71 | 21.16 | 21.24 | 1.74 | 1.77 | 1.76 | 2.3 | 2.31 | 2.37 | 0.031 | 0.014 | 0.028
Ta181 | 16.28 | 16.38 | 16.64 | 1.28 | 1.3 | 1.33 | 0.029 | 0.029 | 0.03 | 0.014 | 0.0052 | 0.005 | 0.0034 | 0.0028 | 0.0046 | 0.0072 | 0.013 | 0.023 | 0.009 | 0.0061 | 0.0056 | <0.00 | 0.006 | 0.0087 | 0.013 | <0.00 | 0.011 | 0.011 | 0.008 | 0.015 | 0.016 | 0.0067 | <0.00 | 0.016 | 0.017 | 0.017 | 0.018 | 0.0066 | 0.03 | 16.48 | 16.74 | 16.83 | 1.36 | 1.36 | 1.39 | 0.0051 | 0.013 | 0.01 | 0.01 | 0.0094 | 0.0037 | 0.027 | <0.00 | 0.014 | 0.0064 | <0.00 | 0.019 | 0.0066 | 0.016 | 0.0062 | 0.0094 | 0.011 | 0.015 | <0.00 | 0.015 | 0.0095 | 0.013 | 0.017 | 0.012 | 0.018 | 0.01 | 0.0069 | 0.012 | 0.022 | 0.0095 | 0.018 | 0.01 | 16.35 | 16.92 | 17.35 | 1.37 | 1.42 | 1.44 | 0.0075 | 0.0073 | 0.01 | 0.013 | 0.017 | 0.012 | 0.022 | 0.0028 | 0.018 | 0.012 | 0.011 | 0.0048 | 0.0057 | 0.0097 | 0.014 | 0.0092 | <0.00 | 0.018 | 0.016 | 0.015 | 0.024 | 0.028 | 0.011 | 0.017 | 0.019 | 0.027 | 0.012 | 0.0089 | 0.018 | 0.019 | 0.014 | 0.02 | 0.0066 | 0.022 | 0.011 | 0.02 | 0.01 | 16.69 | 16.99 | 17.54 | 1.38 | 1.44 | 1.43 | 0.011 | 0.022 | 0.012 | 0.035 | 0.0076 | 0.015 | 0.017 | <0.00 | 0.012 | 0.0076 | 0.0075 | 0.025 | 0.022 | 0.027 | 0.0083 | 0.0061 | 0.013 | 0.02 | 0.017 | 0.011 | 0.017 | 0.0066 | 0.017 | 0.014 | 0.02 | 0.017 | 0.014 | 0.012 | <0.00 | 16.99 | 17.28 | 17.35 | 1.41 | 1.41 | 1.46 | 1.31 | 0.058 | 0.036 | 0.035 | 0.041 | 0.014 | 0.015 | 0.0055 | <0.00 | 0.021 | <0.00 | 0.021 | 0.026 | 0.0059 | 0.0062 | 0.021 | 0.012 | 16.86 | 17.27 | 17.66 | 1.43 | 1.45 | 1.44 | 0.032 | 0.033 | 0.033 | 0.012 | 0.01 | 0.0083
Ir193 | <0.00 | <0.00 | <0.00 | <0.00 | <0.00 | <0.00 | <0.00 | <0.00 | <0.00 | <0.00 | <0.00 | <0.00 | <0.00 | <0.00 | <0.00 | <0.00 | <0.00 | <0.00 | <0.00 | <0.00 | <0.00 | <0.00 | <0.00 | <0.00 | <0.00 | <0.00 | <0.00 | <0.00 | <0.00 | <0.00 | <0.00 | <0.00 | <0.00 | <0.00 | <0.00 | <0.00 | <0.00 | <0.00 | <0.00 | <0.00 | <0.00 | <0.00 | <0.00 | <0.00 | <0.00 | <0.00 | <0.00 | <0.00 | <0.00 | <0.00 | <0.00 | <0.00 | <0.00 | <0.00 | <0.00 | <0.00 | <0.00 | <0.00 | <0.00 | <0.00 | <0.00 | <0.00 | <0.00 | <0.00 | <0.00 | <0.00 | <0.00 | <0.00 | <0.00 | <0.00 | <0.00 | <0.00 | <0.00 | <0.00 | <0.00 | <0.00 | <0.00 | <0.00 | <0.00 | <0.00 | <0.00 | <0.00 | <0.00 | <0.00 | <0.00 | <0.00 | <0.00 | <0.00 | <0.00 | <0.00 | <0.00 | <0.00 | <0.00 | <0.00 | <0.00 | <0.00 | <0.00 | <0.00 | <0.00 | <0.00 | <0.00 | <0.00 | <0.00 | <0.00 | <0.00 | <0.00 | <0.00 | <0.00 | <0.00 | <0.00 | <0.00 | <0.00 | <0.00 | <0.00 | <0.00 | <0.00 | <0.00 | <0.00 | <0.00 | <0.00 | <0.00 | <0.00 | <0.00 | <0.00 | <0.00 | <0.00 | <0.00 | <0.00 | <0.00 | <0.00 | <0.00 | <0.00 | <0.00 | <0.00 | <0.00 | <0.00 | <0.00 | <0.00 | <0.00 | <0.00 | <0.00 | <0.00 | <0.00 | <0.00 | <0.00 | <0.00 | <0.00 | <0.00 | <0.00 | <0.00 | <0.00 | <0.00 | <0.00 | <0.00 | <0.00 | <0.00 | <0.00 | <0.00 | <0.00 | <0.00 | <0.00 | <0.00 | <0.00 | <0.00 | <0.00 | <0.00 | <0.00 | <0.00 | <0.00 | <0.00 | <0.00 | <0.00 | <0.00 | <0.00 | <0.00 | <0.00 | <0.00 | <0.00 | <0.00 | <0.00 | <0.00 | <0.00 | <0.00 | <0.00 | <0.00 | <0.00 | <0.00 | <0.00 | <0.00 | <0.00
Pt195 | 0.19 | 0.19 | 0.19 | 0.14 | 0.14 | 0.14 | 0.037 | 0.038 | 0.041 | 0.057 | 0.093 | 0.044 | 0.027 | 0.022 | 0.024 | 0.032 | 0.082 | 0.092 | 0.1 | 0.067 | 0.047 | 0.069 | 0.053 | 0.14 | <0.00 | 0.085 | 0.07 | 0.099 | 0.071 | 0.07 | 0.12 | 0.059 | <0.00 | 0.083 | 0.074 | 0.081 | 0.11 | <0.00 | 0.092 | 0.19 | 0.2 | 0.19 | 0.16 | 0.17 | 0.17 | 0.032 | <0.00 | 0.088 | 0.037 | 0.087 | 0.058 | <0.00 | 0.094 | 0.07 | 0.032 | 0.066 | <0.00 | 0.12 | 0.12 | 0.045 | 0.046 | 0.025 | 0.053 | <0.00 | 0.083 | 0.019 | 0.12 | <0.00 | 0.18 | 0.15 | 0.05 | 0.11 | 0.084 | 0.084 | 0.13 | 0.093 | 0.038 | 0.18 | 0.19 | 0.2 | 0.16 | 0.17 | 0.17 | 0.076 | <0.00 | 0.13 | 0.042 | 0.12 | 0.06 | <0.00 | 0.054 | 0.07 | 0.12 | 0.061 | 0.025 | 0.025 | 0.12 | 0.089 | 0.057 | 0.1 | 0.059 | 0.1 | 0.069 | 0.11 | 0.07 | 0.025 | 0.16 | 0.078 | <0.00 | 0.059 | 0.051 | 0.088 | 0.046 | 0.1 | 0.038 | 0.033 | 0.1 | 0.14 | 0.15 | 0.07 | 0.18 | 0.18 | 0.19 | 0.16 | 0.17 | 0.18 | 0.072 | 0.11 | 0.053 | 0.11 | 0.12 | 0.12 | 0.15 | <0.00 | 0.072 | 0.12 | 0.081 | 0.066 | 0.14 | 0.07 | 0.08 | 0.14 | <0.00 | 0.091 | 0.055 | 0.069 | 0.12 | 0.15 | 0.072 | 0.093 | 0.053 | <0.00 | 0.13 | 0.11 | 0.084 | 0.18 | 0.18 | 0.19 | 0.17 | 0.2 | 0.17 | 0.19 | 0.13 | 0.052 | 0.15 | 0.19 | 0.045 | 0.093 | 0.083 | 0.15 | 0.11 | <0.00 | 0.17 | 0.056 | 0.075 | 0.039 | 0.095 | 0.12 | 0.17 | 0.18 | 0.19 | 0.16 | 0.16 | 0.15 | 0.041 | 0.038 | 0.04 | 0.076 | 0.031 | 0.072
Pb208 | 23.18 | 23.84 | 24.43 | 2.12 | 2.2 | 2.18 | 0.61 | 0.63 | 0.64 | 0.073 | 0.085 | 0.085 | 0.022 | 0.014 | 0.021 | 0.033 | 0.35 | 0.063 | 0.087 | 0.055 | 0.029 | 0.065 | 0.096 | 0.094 | 0.038 | 0.035 | 0.05 | 0.048 | 0.071 | 0.07 | 0.082 | 0.044 | <0.00 | 0.064 | 0.061 | 0.074 | 0.072 | 0.097 | 0.079 | 24.75 | 25.11 | 26.32 | 2.49 | 2.44 | 2.48 | 0.066 | 0.19 | 0.079 | 0.093 | 0.036 | 0.067 | 0.08 | 0.082 | 0.087 | 0.029 | 0.06 | 0.069 | 0.059 | 0.063 | 0.049 | 0.039 | 0.039 | 0.057 | 0.054 | 0.065 | 0.028 | 0.075 | 0.11 | 0.093 | 0.06 | 0.038 | 0.058 | 0.066 | 0.086 | 0.1 | 0.075 | 0.045 | 25.28 | 25.34 | 26.15 | 2.45 | 2.58 | 2.6 | 0.05 | 0.088 | 0.16 | 0.058 | 0.098 | 0.075 | 0.075 | 0.027 | 0.062 | 0.076 | 0.045 | 0.04 | 0.037 | 0.069 | 0.091 | 0.1 | 0.056 | 0.065 | 0.11 | 0.068 | 0.076 | 0.1 | 0.048 | 0.064 | 0.077 | 0.062 | 0.075 | 0.046 | 0.098 | 0.069 | 0.082 | 0.072 | 0.034 | 0.09 | 0.066 | 0.086 | 0.053 | 25.51 | 25.87 | 26.1 | 2.47 | 2.6 | 2.65 | 0.11 | 0.094 | 0.43 | 0.12 | 0.074 | 0.1 | 0.078 | 0.041 | 0.091 | 0.079 | 0.11 | 0.094 | 0.064 | 0.092 | 0.051 | 0.079 | 0.046 | 0.057 | 0.064 | 0.058 | 0.088 | 0.063 | 0.086 | 0.077 | 0.055 | 0.049 | 0.061 | 0.064 | 0.062 | 25.2 | 24.99 | 26.56 | 2.56 | 2.67 | 2.56 | 0.14 | 0.14 | 0.11 | 0.14 | 0.08 | 0.083 | 0.09 | 0.063 | 0.075 | 0.091 | 0.13 | 0.09 | 0.058 | 0.09 | 0.055 | 0.071 | 0.088 | 27.51 | 27.99 | 27.77 | 2.55 | 2.63 | 2.57 | 0.68 | 0.7 | 0.69 | 0.071 | 0.073 | 0.058
GLITTER!: Minimum detection limits (99% confidence).
Element | 001N610 | 002N610 | 003N610 | 004N612 | 005N612 | 006N612 | 007BCR2G | 008BCR2G | 009BCR2G | 010SYNKO | 011SYNKO | 012SYNKO | 13 | 14 | 15 | 16 | 17 | 18 | 19 | 20 | 21 | 22 | 23 | 24 | 25 | 26 | 27 | 28 | 29 | 30 | 31 | 32 | 33 | 34 | 35 | 36 | 37 | 38 | 39 | 040N610 | 041N610 | 042N610 | 043N612 | 044N612 | 045N612 | 46 | 47 | 48 | 49 | 50 | 51 | 52 | 53 | 54 | 55 | 56 | 57 | 58 | 59 | 60 | 61 | 62 | 63 | 64 | 65 | 66 | 67 | 68 | 69 | 70 | 71 | 72 | 73 | 74 | 75 | 76 | 77 | 078N610 | 079N610 | 080N610 | 081N612 | 082N612 | 083N612 | 84 | 85 | 86 | 87 | 88 | 89 | 90 | 91 | 92 | 93 | 94 | 95 | 96 | 97 | 98 | 99 | 100 | 101 | 102 | 103 | 104 | 105 | 106 | 107 | 108 | 109 | 110 | 111 | 112 | 113 | 114 | 115 | 116 | 117 | 118 | 119 | 120 | 121N610 | 122N610 | 123N610 | 124N612 | 125N612 | 126N612 | 127 | 128 | 129 | 130 | 131 | 132 | 133 | 134 | 135 | 136 | 137 | 138 | 139 | 140 | 141 | 142 | 143 | 144 | 145 | 146 | 147 | 148 | 149 | 150 | 151 | 152 | 153 | 154 | 155 | 156N610 | 157N610 | 158N610 | 159N612 | 160N612 | 161N612 | 162 | 163 | 164 | 165 | 166 | 167 | 168 | 169 | 170 | 171 | 172 | 173 | 174 | 175 | 176 | 177 | 178 | 179N610 | 180N610 | 181N610 | 182N612 | 183N612 | 184N612 | 185BCR2G | 186BCR2G | 187BCR2G | 188SYNKO | 189SYNKO | 190SYNKO
Li6 | 0.354 | 0.332 | 0.58 | 0.181 | 0.298 | 0.248 | 0.355 | 0.281 | 0.247 | 3.17 | 3.6 | 2.73 | 1 | 0.958 | 1.19 | 1.53 | 3.41 | 4.43 | 2.82 | 1.16 | 1.64 | 2.82 | 2.84 | 3.07 | 2.37 | 1.81 | 2.71 | 3.28 | 3.27 | 3.54 | 4.71 | 1.02 | 3.3 | 4.05 | 1.17 | 3.52 | 2.84 | 4.2 | 3.22 | 0.285 | 0.416 | 0.519 | 0.376 | 0.333 | 0.312 | 3.27 | 2.36 | 5.06 | 2.77 | 2.04 | 7.16 | 2.63 | 2.98 | 3.35 | 1.6 | 2.29 | 2.73 | 3.01 | 2.01 | 2.14 | 1.74 | 1.3 | 3.27 | 2.84 | 2.47 | 1.21 | 4.08 | 2.5 | 3.06 | 1.83 | 1.15 | 2.54 | 2.58 | 4.43 | 2.2 | 3.18 | 2.38 | 0.218 | 0.285 | 0.297 | 0.343 | 0.47 | 0.266 | 2.11 | 1.31 | 3.47 | 3.46 | 2.97 | 3 | 2.37 | <0.00000 | 3.84 | 3.09 | 1.97 | 1.02 | 2.12 | 2.37 | 2.16 | 3.41 | 2.2 | 2.09 | 3.45 | 3.36 | 3.99 | 3.32 | 1.73 | 4.42 | 3.37 | 3.58 | 3.66 | 1.32 | 3.01 | 2.18 | 3.11 | 2.66 | 0.92 | 3.03 | 3.77 | 5.62 | 2.57 | 0.288 | 0.264 | 0.315 | 0.35 | 0.368 | 0.34 | 2.78 | 4.15 | 4.04 | 2.52 | 4.15 | 4.15 | 3.54 | 1.21 | 3.24 | 3.43 | 3.94 | 3.75 | 1.89 | 3.56 | 3.32 | 3.84 | 2.83 | 2.32 | 2.51 | 2.68 | 2.24 | 2.82 | 1.83 | 3.46 | 2.66 | 2.22 | 1.09 | 2.85 | 3.04 | 0.22 | 0.283 | 0.491 | 0.392 | 0.231 | 0.244 | 8.01 | 6.94 | 3.61 | 3.99 | 3.58 | 3.68 | 4.44 | 2.41 | 4.43 | 3.46 | 4.87 | 3.53 | 4.61 | 2.92 | 2.61 | 2.98 | 3.27 | 0.279 | 0.262 | 0.29 | 0.391 | 0.37 | 0.379 | 0.316 | 0.361 | 0.232 | 2.8 | 1.76 | 2.18
Li7 | 0.0782 | 0.0819 | 0.118 | 0.0636 | 0.0657 | 0.0589 | 0.0653 | 0.0789 | 0.0615 | 0.812 | 0.727 | 0.671 | 0.234 | 0.222 | 0.206 | 0.33 | 0.77 | 0.681 | 0.687 | 0.381 | 0.31 | 0.597 | 0.691 | 0.668 | 0.37 | 0.474 | 0.663 | 0.618 | 0.696 | 0.611 | 0.728 | 0.331 | 0.562 | 0.651 | 0.608 | 0.647 | 0.572 | 0.697 | 0.588 | 0.0605 | 0.0729 | 0.0905 | 0.0871 | 0.0643 | 0.0911 | 0.671 | 0.784 | 0.844 | 0.728 | 0.429 | 0.448 | 0.579 | 0.716 | 0.612 | 0.307 | 0.453 | 0.497 | 0.728 | 6.02 | 0.392 | 0.342 | 0.361 | 0.629 | 0.523 | 0.494 | 0.302 | 0.793 | 0.656 | 0.611 | 0.702 | 0.282 | 0.527 | 0.488 | 0.59 | 0.544 | 0.602 | 0.498 | 0.06 | 0.0736 | 0.085 | 0.0795 | 0.0818 | 0.0706 | 0.411 | 0.655 | 9.89 | 0.641 | 0.705 | 0.68 | 0.543 | 0.289 | 0.645 | 0.639 | 0.425 | 0.284 | 0.368 | 0.564 | 0.605 | 0.685 | 0.695 | 0.441 | 0.654 | 0.605 | 0.767 | 1.38 | 0.404 | 0.678 | 0.672 | 0.622 | 0.642 | 0.311 | 0.575 | 0.637 | 0.605 | 0.523 | 0.304 | 0.554 | 0.708 | 0.815 | 0.489 | 0.0698 | 0.0809 | 0.081 | 0.0713 | 0.0728 | 0.0763 | 0.817 | 0.763 | 0.877 | 0.796 | 0.745 | 0.895 | 0.789 | 0.404 | 0.738 | 0.739 | 0.797 | 0.738 | 0.567 | 0.729 | 0.51 | 0.56 | 0.619 | 0.552 | 0.451 | 0.53 | 0.653 | 0.671 | 0.639 | 0.606 | 0.606 | 0.598 | 0.57 | 0.564 | 0.499 | 0.0514 | 0.0792 | 0.0891 | 0.107 | 0.0648 | 0.0678 | 1.35 | 1.13 | 0.828 | 0.823 | 0.973 | 0.725 | 0.696 | 0.509 | 0.679 | 0.901 | 0.87 | 0.81 | 0.57 | 0.578 | 0.599 | 0.608 | 0.689 | 0.0438 | 0.058 | 0.0671 | 0.0861 | 0.0726 | 0.0639 | 0.0649 | 0.0579 | 0.0563 | 0.499 | 0.559 | 0.485
Be9 | 0.0573 | 0.0876 | <0.00000 | 0.0717 | 0.0356 | 0.0804 | 0.0652 | 0.0788 | 0.0758 | 0.476 | 0.824 | 0.766 | 0.212 | 0.19 | 0.162 | 0.349 | 0.638 | 0.785 | 0.846 | 0.264 | 0.196 | 0.731 | 0.46 | 1.22 | 0.251 | 0.642 | 0.439 | <0.00000 | <0.00000 | 0.886 | 0.706 | 0.405 | 0.79 | 0.802 | 0.802 | <0.00000 | 0.953 | 1.13 | 1.01 | 0.0921 | 0.138 | 0.103 | 0.0744 | 0.066 | 0.143 | 1.11 | 0.661 | 0.928 | 0.776 | 0.528 | 0.946 | 1.04 | 0.835 | 0.814 | 0.224 | 0.642 | 0.721 | 1.09 | 0.796 | 0.399 | 0.23 | 0.514 | 0.98 | 0.46 | 0.759 | 0.718 | 1.62 | 0.859 | 1.33 | 0.513 | 0.264 | 0.711 | 0.59 | 0.917 | 1.01 | 0.727 | 0.843 | 0.0864 | 0.113 | 0.0833 | 0.0961 | 0.102 | 0.0744 | 0.547 | 0.518 | 1.09 | 0.97 | 0.96 | 0.779 | 0.594 | 0.429 | 1.08 | 0.803 | 0.638 | 0.574 | 0.561 | 1.33 | 0.989 | 0.722 | 1.01 | 0.523 | 1.58 | 0.712 | 0.791 | 1.8 | 0.753 | 0.914 | 0.713 | 1.16 | <0.00000 | 0.584 | 0.688 | 1.22 | 0.872 | 0.862 | 0.421 | 1.04 | 1.6 | 0.951 | 0.36 | 0.0965 | 0.0741 | 0.135 | 0.113 | 0.0779 | 0.123 | 1.1 | 0.581 | 2.56 | 1.73 | 0.548 | 0.95 | 1.28 | 0.554 | 1.17 | 1.24 | 0.59 | <0.00000 | 1.19 | 1.15 | 0.658 | 0.621 | 0.648 | 1.03 | 0.574 | 0.613 | 1.15 | 0.707 | 1.15 | 1.16 | 0.944 | 1.08 | 0.747 | 0.953 | 0.739 | 0.087 | 0.121 | 0.0735 | 0.11 | 0.102 | 0.0967 | 2.08 | 1.47 | 0.905 | 1.45 | 1.59 | 1.15 | 0.53 | 0.954 | 1.06 | 1.19 | 1.63 | 1.08 | 0.716 | 1.16 | 0.926 | 0.681 | 0.849 | 0.0577 | 0.0692 | 0.0629 | 0.0661 | 0.0847 | 0.0532 | 0.0474 | 0.0827 | 0.0798 | 0.838 | 0.901 | 0.67
B10 | 0.648 | 0.627 | 1.02 | 0.392 | 0.442 | 0.271 | 0.695 | 0.461 | 0.478 | 5.56 | 4.5 | 4.48 | 1.16 | 1.28 | 1.42 | 2.16 | 7.91 | 5.93 | 6.3 | 3.28 | 2.3 | 3.9 | 4.65 | 6.89 | 2.74 | 4.78 | 5.74 | 4.74 | 7.57 | 5.49 | 4.61 | 2.9 | 4.9 | 7.16 | 5.74 | 7.06 | 5.28 | 5.4 | 6.46 | 0.571 | 0.216 | 0.796 | 0.652 | 0.818 | 1.02 | 3.96 | 5.46 | 7 | 2.62 | 3.56 | 5.05 | 6.38 | 4.46 | 7.26 | 2.27 | 5.52 | 1.49 | 5.33 | 7.1 | 2.02 | 2.69 | 2.6 | 5.36 | 5.7 | 5.12 | 2.42 | 11.88 | 6.15 | 7.44 | 6.7 | 3.08 | 5.09 | 3.85 | 5.79 | 5.51 | 7.36 | 3.49 | 0.652 | 0.511 | 0.544 | 0.858 | 0.544 | 0.688 | 3.45 | 3.03 | 5.31 | 4.74 | 4.44 | 6.17 | 5.49 | 2.17 | 5.74 | 5.42 | 3.73 | 1.88 | 3.66 | 4.75 | 6.77 | 5.17 | 5.89 | 3.42 | 5.66 | 5.09 | 7.31 | 9.87 | 3.11 | 6.9 | 5.51 | 4.79 | 4.23 | 2.86 | 5.69 | 6.53 | 6.24 | 5.34 | 3.37 | 4.65 | 4.67 | 7.86 | 4.46 | 0.618 | 0.484 | 0.698 | 0.382 | 0.644 | 0.508 | 7.89 | 7.96 | 6.12 | 6.31 | 6.79 | 6.8 | 6.69 | 3.03 | 6.13 | 5.13 | 8.45 | 4.64 | 5.8 | 6.74 | 4.16 | 5.45 | 5.36 | 5.02 | 4.75 | 4.38 | 4.24 | 6.85 | 4.24 | 6.06 | 6.16 | 2.57 | 5.63 | 5.29 | 3.52 | 0.476 | 0.378 | 0.43 | 0.454 | 0.501 | 0.4 | 14.02 | 14.24 | 5.91 | 5.97 | 8.3 | 6.4 | 6.93 | 3.41 | 4.37 | 5.67 | 7.98 | 6.85 | 4.19 | 6.77 | 5.41 | 3.98 | 5.73 | 0.276 | 0.32 | 0.3 | 0.432 | 0.35 | 0.538 | 0.554 | 0.683 | 0.571 | 4.58 | 3.33 | 3.92
B11 | 0.246 | 0.309 | 0.541 | 0.226 | 0.197 | 0.195 | 0.179 | 0.295 | 0.212 | 2.67 | 2.18 | 2.12 | 0.636 | 0.642 | 0.704 | 0.953 | 2.27 | 2.66 | 2.48 | 1.53 | 1.13 | 2.47 | 2.99 | 2.55 | 1.72 | 1.75 | 2.54 | 2.51 | 2.5 | 2.38 | 2.51 | 1.37 | 2.12 | 2.6 | 3.02 | 2.78 | 2.39 | 2.52 | 2.61 | 0.227 | 0.243 | 0.309 | 0.296 | 0.226 | 0.34 | 2.2 | 2.17 | 3.01 | 2.04 | 1.45 | 1.83 | 2.58 | 2.38 | 2.6 | 0.998 | 1.54 | 1.91 | 2.62 | 2.23 | 1.7 | 6.52 | 1.4 | 2.42 | 1.75 | 2.12 | 1.22 | 3.38 | 2.21 | 18.14 | 2.53 | 1.44 | 1.95 | 2.44 | 2.71 | 2.87 | 2.63 | 2.08 | 0.272 | 0.235 | 0.285 | 0.269 | 0.274 | 0.24 | 1.64 | 2.56 | 3.03 | 2.14 | 2.09 | 2.14 | 2.49 | 0.887 | 2.54 | 1.82 | 1.42 | 1.04 | 1.13 | 2.75 | 2.35 | 2.38 | 2.53 | 1.68 | 2.65 | 2.24 | 2.26 | 4.46 | 1.49 | 2.7 | 2.2 | 2.81 | 2.48 | 1.38 | 2.31 | 2.33 | 2.19 | 1.88 | 1 | 2.29 | 2.46 | 3.19 | 1.32 | 0.174 | 0.223 | 0.232 | 0.224 | 0.251 | 0.234 | 3.2 | 2.76 | 2.63 | 2.51 | 2.5 | 3.13 | 3.17 | 1.18 | 2.73 | 2.3 | 2.91 | 2.67 | 2.14 | 2.57 | 1.73 | 2.32 | 2.18 | 1.69 | 1.86 | 1.79 | 2.44 | 2.12 | 2.18 | 2.65 | 2.2 | 1.82 | 1.96 | 1.72 | 1.98 | 0.207 | 0.19 | 0.288 | 0.248 | 0.204 | 0.169 | 4.11 | 4.19 | 2.58 | 2.68 | 2.94 | 1.7 | 2.36 | 2.12 | 2.51 | 3.13 | 3.18 | 3.03 | 2.64 | 1.85 | 1.7 | 8.1 | 2.46 | 0.171 | 0.164 | 0.142 | 0.208 | 0.202 | 0.247 | 0.216 | 0.208 | 0.186 | 1.49 | 1.62 | 1.88
Na23 | 1.26 | 1.4 | 3.93 | 1.12 | 1.08 | 1.02 | 1.19 | 1.44 | 1.28 | 14.94 | 12.55 | 11.78 | 3.39 | 3.38 | 3.54 | 5.78 | 13.56 | 14.23 | 12.98 | 7.88 | 6.13 | 12.84 | 13.7 | 13.13 | 7.64 | 9.78 | 13.38 | 13.28 | 13.6 | 13.46 | 15.19 | 7.13 | 12.03 | 14.06 | 14.08 | 13.38 | 12.93 | 13.99 | 13.73 | 1.41 | 1.61 | 1.97 | 1.64 | 1.46 | 1.95 | 161.02 | 14.45 | 16.54 | 13.76 | 9.38 | 10.09 | 14.2 | 14.77 | 14.33 | 6.84 | 10.58 | 11.02 | 15 | 13.77 | 8.65 | 7.04 | 7.87 | 14.96 | 13.73 | 13.41 | 7.35 | 20.13 | 15.24 | 16.56 | 15.67 | 7.69 | 12.53 | 12.7 | 16.21 | 15.34 | 15.67 | 12.86 | 1.57 | 1.59 | 1.86 | 1.76 | 1.88 | 1.68 | 10.06 | 16.03 | 16.72 | 14 | 14.35 | 14.11 | 13.29 | 6.76 | 14.72 | 14.57 | 9.98 | 6.37 | 8.81 | 14.7 | 15.46 | 16 | 15.82 | 11.68 | 17.5 | 15.83 | 17.64 | 25.38 | 9.75 | 16.57 | 15.93 | 15.84 | 16.06 | 8 | 15.21 | 15.66 | 15.7 | 13.48 | 6.6 | 13.35 | 17.6 | 20.59 | 11.21 | 1.37 | 1.62 | 1.61 | 1.47 | 1.73 | 1.77 | 20.59 | 18.95 | 22.81 | 18.35 | 17.41 | 20.25 | 18.21 | 8.8 | 16.6 | 17.45 | 18.59 | 17.31 | 16.46 | 18.17 | 11.97 | 13.76 | 14.31 | 14.51 | 10.36 | 13.59 | 16.09 | 15.71 | 16.16 | 16.2 | 14.78 | 13.78 | 13.39 | 13.33 | 13.31 | 1.38 | 1.46 | 1.69 | 1.84 | 1.51 | 1.44 | 31.29 | 28.66 | 20.61 | 20.79 | 22.78 | 16.56 | 16.94 | 14.15 | 16.79 | 21.21 | 21.09 | 19.9 | 15.72 | 14.97 | 14.7 | 27.13 | 15.5 | 1.07 | 1.11 | 1.17 | 1.51 | 1.59 | 1.62 | 1.52 | 1.53 | 1.48 | 13.81 | 13.3 | 12.51
Mg24 | 0.981 | 0.0882 | 0.198 | 0.0531 | 0.061 | 0.0535 | 0.0557 | 0.0813 | 0.0677 | 0.804 | 0.68 | 0.541 | 0.15 | 0.152 | 0.187 | 0.278 | 0.678 | 0.819 | 0.607 | 0.431 | 0.3 | 0.586 | 0.75 | 0.577 | 0.404 | 0.549 | 0.716 | 0.662 | 0.709 | 0.676 | 82.05 | 0.447 | 0.644 | 0.726 | 0.765 | 0.569 | 0.612 | 0.753 | 0.79 | 0.077 | 0.0699 | 0.105 | 0.0768 | 0.0659 | 0.0958 | 0.706 | 1.54 | 0.817 | 0.74 | 0.503 | 0.527 | 0.612 | 0.786 | 0.882 | 0.408 | 0.532 | 0.602 | 0.834 | 0.681 | 0.392 | 0.394 | 0.435 | 0.703 | 0.722 | 0.706 | 0.36 | 1.06 | 0.867 | 0.885 | 0.867 | 0.391 | 0.652 | 0.68 | 0.895 | 0.79 | 0.947 | 0.721 | 0.0681 | 0.0689 | 0.103 | 0.0809 | 0.0886 | 0.0969 | 0.54 | 0.855 | 4.03 | 0.662 | 0.783 | 0.734 | 0.632 | 0.354 | 0.832 | 0.737 | 0.57 | 0.296 | 0.446 | 0.82 | 0.883 | 0.812 | 0.769 | 0.618 | 1.03 | 0.841 | 0.979 | 2.82 | 0.448 | 49.67 | 0.938 | 0.889 | 0.886 | 0.41 | 0.813 | 0.805 | 0.687 | 0.667 | 0.297 | 0.676 | 0.955 | 1.15 | 0.556 | 0.073 | 0.0776 | 0.0861 | 0.0867 | 0.0864 | 0.0961 | 1.05 | 0.861 | 4.71 | 0.855 | 1.15 | 0.98 | 0.909 | 0.452 | 0.741 | 0.981 | 1.08 | 0.972 | 0.938 | 0.928 | 0.563 | 0.785 | 0.775 | 0.785 | 0.513 | 0.806 | 0.953 | 0.956 | 0.878 | 0.835 | 0.72 | 0.793 | 0.712 | 0.77 | 0.641 | 0.0664 | 0.0718 | 0.0909 | 0.0953 | 0.0827 | 0.0781 | 1.8 | 1.39 | 1.09 | 1.21 | 1.08 | 0.978 | 0.774 | 0.768 | 0.862 | 0.953 | 1.13 | 1.08 | 0.846 | 0.818 | 0.755 | 1.2 | 0.828 | 0.057 | 0.0585 | 0.0561 | 0.079 | 0.0713 | 0.0799 | 0.0743 | 0.0835 | 0.0751 | 0.748 | 0.791 | 0.582
Mg25 | 0.212 | 0.229 | 2.24 | 0.188 | 0.212 | 0.13 | 0.197 | 0.221 | 0.274 | 0.942 | 2.45 | 2.01 | 0.555 | 0.485 | 0.555 | 0.847 | 1.55 | 2.98 | 2.05 | 1.48 | 0.778 | 2.51 | 2.23 | 2.95 | 1.72 | 1.56 | 2.75 | 1.72 | 2.22 | 2.91 | 3.12 | 0.802 | 1.35 | 2.25 | 2.43 | 2.31 | 2.39 | 2.04 | 2 | 0.316 | 0.373 | 0.322 | 0.255 | 0.369 | 0.347 | 2.79 | 2.93 | 3.97 | 2.66 | 1.21 | 1.53 | 1.6 | 2.34 | 1.32 | 0.768 | 1.64 | 2.47 | 2.37 | 1.58 | 1.58 | 1.37 | 1.69 | 2.91 | 3.16 | 2.3 | 1.77 | 3.2 | 3.11 | 2.4 | 3.37 | 1.38 | 2.44 | 2.02 | 3.48 | 2.44 | 3.53 | 2.05 | 0.221 | 0.3 | 0.452 | 0.33 | 0.467 | 0.33 | 2.07 | 2.51 | 12.18 | 2.58 | 3.29 | 2.82 | 2.04 | 1.2 | 2.13 | 2.9 | 1.79 | 0.696 | 1.76 | 2.46 | 3.53 | 3.35 | 2 | 3.27 | 3.13 | 2.23 | 3.13 | 2.2 | 2.28 | 2.56 | 2.64 | 3.11 | 2.27 | 1.72 | 3.05 | 3.96 | 1.41 | 2.83 | 1.38 | 2.23 | 4.33 | 3.76 | 2.57 | 0.296 | 0.254 | 0.319 | 0.303 | 0.308 | 0.308 | 3.99 | 3.25 | 3.59 | 2.29 | 3.43 | 3.99 | 2.77 | 1.55 | 3.44 | 3.11 | 4.05 | 2.73 | 2.1 | 3.42 | 1.51 | 1.74 | 3.14 | 2.23 | 1.97 | 2.1 | 3.52 | 3.28 | 3.22 | 3.08 | 1.87 | 1.51 | 2.26 | 2.23 | 3.27 | 0.259 | 0.24 | 0.357 | 0.332 | 0.24 | 0.227 | 6.28 | 5.04 | 3.8 | 3.84 | 3.45 | 3.96 | 4.07 | 2.67 | 115.86 | 3.6 | 4.09 | 3.51 | 2.65 | 2.65 | 3.04 | 8.17 | 3.63 | 0.198 | 0.205 | 0.176 | 0.424 | 0.335 | 0.235 | 0.248 | 0.232 | 0.258 | 2.03 | 2.88 | 1.71
Mg26 | 0.651 | 0.767 | 1.11 | 0.638 | 0.586 | 0.564 | 0.625 | 0.823 | 0.637 | 7.59 | 7.25 | 5.85 | 1.87 | 1.81 | 1.92 | 3.49 | 6.85 | 7.87 | 7.7 | 4.42 | 3.42 | 7.24 | 7.07 | 163.28 | 3.91 | 5.79 | 7.77 | 6.72 | 7.78 | 7.07 | 8.43 | 3.8 | 5.83 | 8.4 | 7.66 | 7.29 | 6.55 | 6.86 | 7.83 | 0.666 | 0.771 | 0.902 | 0.82 | 0.758 | 1.06 | 6.09 | 7 | 8.45 | 6.93 | 4.5 | 5.74 | 7.3 | 7.84 | 7.41 | 3.14 | 5.7 | 5.47 | 8.2 | 7.42 | 4.56 | 3.7 | 3.93 | 7.63 | 7.86 | 7.33 | 3.61 | 10.41 | 7.58 | 8.29 | 7.73 | 3.46 | 6.86 | 5.27 | 8.14 | 8.52 | 8.31 | 6.14 | 0.727 | 0.702 | 0.888 | 0.831 | 0.826 | 0.804 | 5.13 | 6.91 | 16.72 | 6.27 | 6.99 | 7.27 | 158.2 | 3.29 | 6.8 | 6.6 | 4.81 | 3.22 | 4.17 | 7.21 | 7.04 | 7.1 | 7.44 | 5.22 | 7.83 | 6.72 | 7.4 | 7.09 | 4.63 | 7.68 | 6.96 | 10.88 | 7.01 | 3.75 | 7.29 | 7.06 | 7.28 | 6.37 | 2.5 | 6.45 | 8.34 | 9.57 | 5.49 | 0.726 | 0.773 | 0.697 | 0.667 | 0.778 | 0.758 | 8.71 | 8.08 | 8.67 | 8.53 | 5.99 | 9.7 | 7.5 | 3.6 | 7.35 | 7.96 | 8.01 | 8.06 | 7.15 | 7.83 | 5.53 | 6.16 | 6.57 | 6.07 | 4.69 | 6.03 | 6.66 | 6.84 | 7.14 | 6.8 | 6.24 | 6.3 | 5.5 | 5.93 | 5.64 | 0.586 | 0.685 | 0.717 | 0.544 | 0.617 | 0.616 | 12.78 | 13.38 | 8.69 | 9.06 | 8.53 | 6.46 | 7.2 | 6.84 | 7.92 | 9.92 | 10.31 | 9.57 | 6.93 | 5.68 | 5.62 | 61.68 | 7.63 | 0.482 | 0.462 | 0.484 | 0.524 | 0.691 | 0.71 | 0.627 | 0.549 | 0.457 | 5.54 | 5.74 | 5.17
Al27 | 0.199 | 0.22 | 0.701 | 0.18 | 0.174 | 0.162 | 0.185 | 0.234 | 0.215 | 2.35 | 2.05 | 1.89 | 0.576 | 0.626 | 0.572 | 0.978 | 2.09 | 2.41 | 2.23 | 1.36 | 1.08 | 2.3 | 2.31 | 2.2 | 1.27 | 1.78 | 2.24 | 2.34 | 2.31 | 2.25 | 2.6 | 1.18 | 2.11 | 2.32 | 2.52 | 2.35 | 2.26 | 2.4 | 2.37 | 0.243 | 0.269 | 0.306 | 0.262 | 0.242 | 0.332 | 1.99 | 4.03 | 2.9 | 2.44 | 1.58 | 1.73 | 2.52 | 2.57 | 2.53 | 1.16 | 1.88 | 1.82 | 2.55 | 2.55 | 1.44 | 1.18 | 1.42 | 2.43 | 2.3 | 2.28 | 1.27 | 3.34 | 2.51 | 2.8 | 2.63 | 1.33 | 2.21 | 2.15 | 2.92 | 2.63 | 2.52 | 2.16 | 0.283 | 0.285 | 0.319 | 0.287 | 0.298 | 0.284 | 1.72 | 2.6 | 5.24 | 2.47 | 2.49 | 2.54 | 2.34 | 1.17 | 2.38 | 2.45 | 1.74 | 1.08 | 1.46 | 2.49 | 2.67 | 2.76 | 2.79 | 1.98 | 3.17 | 3.65 | 3.01 | 2.76 | 1.6 | 2.92 | 2.73 | 2.7 | 2.79 | 1.34 | 2.68 | 2.81 | 2.84 | 2.31 | 1.07 | 2.34 | 3.08 | 3.39 | 13.45 | 0.253 | 0.272 | 0.273 | 0.591 | 0.278 | 0.291 | 3.25 | 3.41 | 3.25 | 3.51 | 3.01 | 3.7 | 3.15 | 1.56 | 7.37 | 3.09 | 3.19 | 3.09 | 2.87 | 3.36 | 2.17 | 2.49 | 2.59 | 2.64 | 1.8 | 2.32 | 2.63 | 2.7 | 2.73 | 2.73 | 2.44 | 2.33 | 2.39 | 2.27 | 2.37 | 0.237 | 0.232 | 0.292 | 0.307 | 0.259 | 0.237 | 4.93 | 5.08 | 3.53 | 3.68 | 3.75 | 2.91 | 2.76 | 2.5 | 3.87 | 3.62 | 3.63 | 3.34 | 2.73 | 2.74 | 2.49 | 2.76 | 2.64 | 0.181 | 0.18 | 0.193 | 0.241 | 0.268 | 0.26 | 0.246 | 0.255 | 0.238 | 2.28 | 2.36 | 2.14
Si29 | 34.52 | 37.52 | 70.28 | 30.7 | 29.49 | 27.34 | 29.96 | 35.99 | 32.05 | 378.3 | 319.84 | 298.78 | 95.38 | 91.34 | 93.75 | 158.45 | 354.19 | 379.75 | 346.93 | 209.24 | 161.83 | 329.27 | 351.08 | 846.88 | 200.38 | 252.32 | 339.14 | 339.5 | 351.27 | 346.69 | 387.27 | 179.2 | 303.67 | 358.48 | 358.11 | 338.2 | 322.63 | 350.02 | 348.78 | 35.41 | 38.78 | 47.76 | 38.35 | 34.88 | 47.66 | 299.41 | 364.74 | 386.9 | 331.39 | 219.53 | 235.84 | 334.92 | 338.25 | 331.01 | 158.95 | 242.55 | 255.94 | 349.79 | 323.26 | 200.49 | 163.24 | 178.55 | 352.76 | 315.7 | 309.69 | 168.1 | 460.96 | 346.69 | 379.83 | 360.04 | 176.64 | 288.41 | 293.47 | 373.65 | 351.64 | 361.29 | 296.25 | 35.54 | 34.12 | 38.85 | 37.49 | 40.61 | 37.36 | 221.4 | 344.12 | 519.78 | 297.38 | 302.13 | 293.68 | 274.25 | 138.79 | 308.65 | 297.63 | 210.44 | 131.68 | 182.41 | 305.66 | 321.38 | 330.8 | 320.85 | 235.25 | 362.3 | 320.94 | 356.94 | 324.6 | 188.23 | 334.81 | 315.41 | 330.11 | 323.22 | 163.8 | 315.56 | 319.51 | 318.33 | 276.63 | 133.46 | 265.83 | 356.88 | 419.47 | 224.51 | 28.2 | 32.82 | 32.88 | 29.14 | 34.9 | 35.66 | 409.21 | 363.25 | 370.96 | 354.34 | 338.41 | 398.46 | 348.33 | 168.36 | 318.6 | 342.27 | 360.85 | 337.81 | 317.77 | 357.26 | 238.51 | 275.65 | 289.66 | 292.07 | 203.82 | 270.84 | 320.12 | 310.41 | 318.38 | 323.95 | 300.15 | 272.28 | 261.82 | 254.16 | 261.65 | 26.99 | 27.74 | 32.54 | 34.3 | 28.85 | 27.7 | 575.9 | 548.57 | 399.12 | 392.39 | 426.54 | 304.54 | 319.55 | 269.2 | 329.88 | 397.75 | 406.19 | 369.39 | 291.02 | 279.09 | 275.17 | 1884.83 | 291.86 | 20.75 | 20.99 | 20.91 | 27.51 | 28.52 | 29.41 | 26.43 | 26.04 | 24.42 | 238.99 | 223.61 | 215.24
Si30 | 190.9 | 206.92 | 295.67 | 165.16 | 158.3 | 147.7 | 164.21 | 199.82 | 176.18 | 2068.01 | 1741.7 | 1636.18 | 488.98 | 492.33 | 525.75 | 854.86 | 2017.31 | 2089.8 | 1910.19 | 1156 | 904.28 | 1904.64 | 2019.76 | 1922.17 | 1132.52 | 1432.61 | 1955.17 | 1904.4 | 1972.82 | 1956.74 | 2181.59 | 1022.96 | 1741.43 | 2023.14 | 2035.68 | 1921.22 | 1847.82 | 1986.02 | 1965.04 | 195.3 | 210.98 | 256.72 | 212.46 | 188.32 | 252.45 | 1596.46 | 1857.92 | 2128.52 | 1785.6 | 1203.1 | 1298.62 | 1845.55 | 1914.98 | 1864.89 | 890.78 | 1378.88 | 1422.53 | 1959.87 | 1800.93 | 1122.86 | 924.76 | 1033.86 | 1973.84 | 1806.06 | 1758.77 | 955.29 | 2663.08 | 1984.32 | 2180.08 | 2051.12 | 1016.49 | 1651.11 | 1671.63 | 2113 | 2015.92 | 2054.45 | 1686.14 | 195.09 | 189.21 | 217.75 | 205.78 | 220.01 | 194.56 | 1192.8 | 1844.69 | 1863.84 | 1612.88 | 1672.92 | 1626.3 | 1532.9 | 773 | 1700.96 | 1692.97 | 1164.79 | 745.21 | 1047.26 | 1747 | 1863.34 | 1914.96 | 1887.38 | 1330.27 | 2049.65 | 1843.01 | 2069.62 | 1892.97 | 1129.74 | 1951.47 | 1861.82 | 1882.54 | 1905.56 | 966.53 | 1860.9 | 1902.18 | 1927.26 | 1659.94 | 787.18 | 1622.38 | 2144.32 | 2498.05 | 1370.47 | 171.59 | 182.58 | 181.53 | 164.09 | 191.64 | 193.02 | 2235.08 | 2008.81 | 2094.22 | 1971.51 | 1867.91 | 2185.31 | 1937.01 | 945.85 | 1794.89 | 1904.71 | 2043.89 | 1898.43 | 1801.17 | 2028.89 | 1359.51 | 1560.87 | 1633.83 | 1646.81 | 1189.12 | 1563.02 | 1854.7 | 1795.06 | 1851.9 | 1869.42 | 1695.48 | 1591.78 | 1563.89 | 1549.17 | 1546.69 | 156.69 | 157.15 | 181.53 | 195.67 | 160.37 | 147.77 | 3267.24 | 2997.05 | 2155.34 | 2185.96 | 2369.22 | 1730.78 | 1773.37 | 1494.48 | 1782.76 | 2262.98 | 2232.1 | 2109.16 | 1673.67 | 1591.2 | 1576.22 | 3139.84 | 1677.21 | 115.73 | 115.5 | 120.57 | 155.43 | 161.91 | 160.76 | 149.05 | 146.03 | 141.68 | 1329.42 | 1277.76 | 1205.45
P31 | 3.01 | 3.63 | 5.14 | 2.98 | 2.61 | 2.45 | 2.62 | 3.2 | 2.96 | 33.7 | 27.72 | 25.79 | 7.57 | 7.52 | 7.56 | 12.82 | 29.96 | 30.61 | 28.91 | 17.92 | 13.13 | 27.6 | 29.19 | 28.12 | 16.3 | 19.87 | 27.93 | 28.75 | 29.26 | 26.9 | 31.53 | 14.74 | 25.33 | 29.58 | 29.45 | 29.18 | 26.65 | 29.61 | 28.79 | 2.9 | 3.8 | 4.75 | 4.15 | 3.31 | 4.12 | 24.05 | 27.57 | 33.31 | 26.71 | 17.87 | 19.24 | 29.39 | 28.55 | 28.47 | 13.39 | 21.5 | 21.08 | 29.56 | 27.34 | 16.28 | 14.06 | 14.66 | 27.69 | 27.24 | 27.08 | 13.9 | 39.6 | 27.99 | 33.57 | 30.41 | 14.66 | 23.8 | 24.49 | 32.65 | 31.04 | 31.48 | 25.27 | 2.88 | 3.19 | 4.1 | 3.93 | 3.77 | 3.24 | 19.53 | 26.9 | 28.09 | 25.25 | 25.25 | 24.18 | 23.93 | 11.17 | 26.66 | 26.54 | 17.87 | 11.5 | 16.05 | 25.96 | 29.02 | 26.85 | 28.59 | 20.87 | 30.99 | 27.54 | 30.44 | 27.08 | 17.02 | 28 | 28.24 | 28.46 | 30.24 | 14.85 | 28.58 | 28.63 | 28.99 | 24.96 | 12.12 | 25.09 | 34.06 | 38.42 | 22.04 | 3.03 | 3.2 | 3.41 | 3.25 | 3.39 | 3.18 | 35.58 | 31.61 | 30.25 | 31.46 | 30.5 | 36.81 | 30.99 | 14.36 | 29.21 | 29.63 | 33.31 | 30.38 | 26.82 | 31.16 | 21.09 | 24.37 | 25.37 | 25.21 | 18.26 | 24.22 | 27.88 | 30.2 | 28.59 | 28.07 | 25.86 | 24.23 | 23.16 | 23.88 | 24.33 | 2.48 | 2.86 | 3.37 | 3.84 | 2.83 | 2.6 | 55.41 | 52.25 | 32.85 | 34.51 | 37.21 | 27.54 | 28.72 | 24.37 | 29.45 | 36.96 | 35.11 | 33.3 | 26.06 | 24.55 | 24.41 | 25.54 | 25.99 | 1.9 | 2.03 | 2.19 | 2.78 | 2.74 | 2.64 | 2.53 | 2.54 | 2.42 | 248.18 | 23.24 | 21.64
K39 | 1.22 | 1.31 | 1.87 | 1.05 | 1 | 0.946 | 1.05 | 1.28 | 1.13 | 13.56 | 11.27 | 10.64 | 3.14 | 3.14 | 3.28 | 5.35 | 12.55 | 13.11 | 11.9 | 7.3 | 5.65 | 11.75 | 12.53 | 11.92 | 6.92 | 8.85 | 12.18 | 11.84 | 12.4 | 12.01 | 13.5 | 6.41 | 10.68 | 12.64 | 12.48 | 11.89 | 11.57 | 12.42 | 12.16 | 1.22 | 1.35 | 1.64 | 1.36 | 1.2 | 1.61 | 10.16 | 12.05 | 13.88 | 11.54 | 7.97 | 8.55 | 12 | 12.39 | 12 | 5.77 | 8.91 | 9.22 | 12.59 | 11.51 | 7.23 | 5.88 | 6.55 | 12.5 | 11.53 | 11.25 | 6.04 | 16.78 | 12.72 | 13.9 | 12.99 | 6.41 | 10.51 | 10.6 | 13.35 | 12.83 | 13.02 | 10.66 | 1.27 | 1.27 | 1.45 | 1.36 | 1.46 | 1.3 | 7.87 | 12.45 | 12.16 | 11.08 | 11.35 | 11.09 | 10.34 | 5.24 | 11.7 | 11.4 | 7.88 | 4.97 | 6.94 | 11.55 | 12.25 | 12.75 | 12.58 | 8.89 | 13.31 | 12.15 | 13.51 | 12.2 | 7.39 | 12.65 | 12.12 | 12.21 | 12.4 | 6.33 | 11.89 | 12.26 | 12.27 | 10.47 | 5.08 | 10.31 | 13.72 | 15.9 | 8.74 | 1.08 | 1.23 | 1.22 | 1.1 | 1.29 | 1.29 | 15.12 | 14.23 | 14.22 | 13.7 | 13.17 | 14.98 | 13.53 | 6.65 | 12.45 | 13.16 | 14.12 | 41.46 | 12.42 | 13.68 | 9.23 | 10.54 | 10.98 | 10.94 | 8.04 | 10.46 | 12.33 | 11.95 | 12.35 | 12.46 | 11.45 | 10.67 | 10.34 | 10.23 | 10.26 | 1.04 | 1.08 | 1.23 | 1.35 | 1.1 | 1.05 | 22.28 | 20.87 | 15 | 15.23 | 16.69 | 12.17 | 12.56 | 10.54 | 12.4 | 15.83 | 15.61 | 14.7 | 11.72 | 11.14 | 10.9 | 11.39 | 11.57 | 0.801 | 0.811 | 0.854 | 1.08 | 1.12 | 1.11 | 1.03 | 1.05 | 0.997 | 9.49 | 9.26 | 8.76
Ca43 | 40.92 | 46.64 | 203.63 | 40.04 | 37.56 | 36.99 | 42.02 | 45.99 | 44.69 | 464.16 | 356.28 | 364.85 | 105.81 | 96.26 | 124.26 | 172.41 | 429.6 | 482.88 | 417.57 | 242.19 | 179.91 | 386.46 | 397.7 | 404.78 | 244.77 | 277.8 | 438.79 | 386.61 | 425.32 | 481.18 | 504.01 | 208.41 | 325.75 | 418.48 | 493.25 | 435.6 | 357.26 | 340.56 | 384.65 | 39.85 | 41.59 | 47.78 | 48.86 | 39.1 | 60.92 | 333.19 | 482.42 | 484.13 | 457.65 | 304.57 | 260.13 | 390.48 | 423.43 | 441.72 | 215.92 | 305.84 | 297.21 | 481.62 | 397.45 | 236.62 | 213.6 | 228.94 | 361.39 | 409.86 | 427.83 | 213.19 | 636.26 | 441.86 | 391.87 | 429.84 | 206.37 | 344.11 | 301.29 | 451.01 | 455.37 | 395.01 | 426.03 | 39.77 | 36.44 | 41.62 | 45.76 | 56.8 | 41.93 | 207.23 | 468.13 | 1356.44 | 392.06 | 402.51 | 444.4 | 268.44 | 201.5 | 453.45 | 418.78 | 2189.77 | 173 | 273.57 | 360.09 | 393.92 | 406.83 | 455.23 | 289.36 | 437.23 | 441.99 | 512.67 | 1277.55 | 236.04 | 515.16 | 520.59 | 1143.69 | 443.27 | 152.38 | 421.11 | 412.4 | 422.17 | 331.03 | 190.21 | 362.22 | 465.83 | 545.09 | 291.59 | 69.72 | 45.31 | 38.33 | 38.09 | 44.65 | 48.97 | 479.23 | 463.11 | 445.98 | 528.92 | 487.92 | 623.41 | 394.79 | 260.68 | 425.38 | 442.21 | 444.43 | 471.22 | 472.98 | 498.73 | 313.54 | 324.12 | 338.09 | 378.58 | 295.51 | 319.6 | 393.69 | 376.47 | 482.91 | 448.37 | 340.74 | 337.38 | 394.96 | 345.81 | 333.72 | 30.74 | 39.6 | 36.72 | 36.98 | 30.08 | 36.86 | 675.73 | 585.54 | 500.71 | 567.58 | 576.12 | 425.56 | 458.75 | 351.82 | 490.94 | 693.66 | 396.35 | 516.62 | 349.54 | 341.47 | 278.96 | 410.12 | 397.32 | 28.84 | 26.04 | 25.63 | 39.19 | 36.07 | 29.96 | 37.06 | 40.67 | 37.99 | 315.32 | 309.39 | 267.12
Ca44 | 11.63 | 12.55 | 36.35 | 9.96 | 9.74 | 8.86 | 9.84 | 12.43 | 11.06 | 122.61 | 101.94 | 100.61 | 26.9 | 27.77 | 29.23 | 43.7 | 107.8 | 1369.65 | 101.49 | 59.82 | 46.37 | 98.14 | 101.25 | 99.52 | 58.3 | 72.48 | 100.56 | 97.79 | 98.42 | 101.99 | 114.74 | 51.78 | 85.73 | 104.62 | 102.53 | 97.39 | 91.13 | 98.64 | 97.25 | 9.75 | 10.99 | 13.87 | 10.44 | 10.36 | 13.05 | 83.35 | 95.12 | 110.66 | 87.65 | 61.27 | 68.58 | 95.63 | 94.73 | 97.74 | 45.45 | 68.74 | 65.68 | 94.49 | 86.86 | 53.9 | 44.63 | 50.8 | 94.6 | 87.08 | 88.18 | 46.06 | 128.11 | 96.71 | 100.11 | 96.15 | 49.58 | 75.81 | 82.04 | 104.88 | 95.83 | 96.6 | 75.17 | 9.3 | 9.87 | 11.34 | 10.11 | 11.43 | 9.96 | 59.62 | 95.36 | 220.61 | 85.24 | 86.97 | 81.13 | 81.14 | 39.06 | 88.7 | 88.82 | 57.24 | 39.81 | 51.47 | 89.07 | 91.21 | 94.76 | 96.01 | 67.33 | 99.97 | 93.2 | 96.77 | 569.58 | 56.92 | 97.04 | 88.37 | 194.71 | 94.88 | 46.15 | 90.13 | 90.47 | 89.4 | 77.52 | 39.3 | 74.91 | 100.66 | 119.8 | 65.7 | 21.33 | 9.24 | 9.16 | 8.33 | 10.12 | 9.49 | 114.74 | 104.77 | 109.66 | 104.35 | 96.48 | 1012.92 | 103.13 | 46.81 | 91.07 | 95.3 | 101.5 | 103.57 | 90.41 | 99.82 | 68.1 | 74.93 | 76.95 | 76.51 | 58.2 | 78.29 | 90.67 | 88.54 | 85.09 | 89.62 | 82.35 | 74.83 | 78.79 | 75.32 | 71.4 | 7.86 | 8.03 | 9.25 | 9.93 | 8.37 | 8.56 | 162.86 | 156.17 | 113.46 | 111.46 | 122.84 | 88.11 | 90.19 | 73.07 | 88.15 | 114.62 | 107.51 | 106.22 | 84.06 | 78.7 | 79.09 | 659.86 | 82.03 | 5.47 | 5.61 | 5.91 | 7.39 | 7.96 | 7.8 | 7.31 | 7.42 | 7.09 | 69.7 | 67.16 | 59.31
Sc45 | 0.117 | 0.125 | 0.161 | 0.0971 | 0.089 | 0.0872 | 0.0988 | 0.125 | 0.12 | 1.29 | 1.09 | 0.931 | 0.282 | 0.293 | 0.292 | 0.54 | 1.12 | 1.29 | 0.964 | 0.694 | 0.484 | 1.14 | 1.15 | 1.04 | 0.669 | 0.843 | 1.18 | 1.23 | 1.09 | 1.2 | 1.33 | 0.614 | 0.928 | 1.24 | 1.24 | 1.03 | 1.05 | 1.17 | 1.17 | 0.12 | 0.126 | 0.178 | 0.141 | 0.116 | 0.175 | 0.99 | 1.27 | 1.33 | 1.11 | 0.781 | 0.862 | 1.2 | 1.2 | 1.28 | 0.574 | 0.905 | 0.88 | 1.36 | 1.1 | 0.699 | 0.559 | 0.607 | 1.33 | 1.12 | 1.14 | 0.643 | 1.73 | 1.31 | 1.57 | 1.26 | 0.656 | 1.04 | 1.05 | 1.38 | 1.29 | 1.3 | 1.09 | 0.141 | 0.137 | 0.153 | 0.151 | 0.156 | 0.135 | 0.819 | 1.33 | 1.31 | 1.31 | 1.24 | 1.3 | 1.1 | 0.558 | 1.24 | 1.17 | 0.854 | 0.518 | 0.691 | 1.21 | 1.4 | 1.37 | 1.25 | 0.951 | 1.51 | 1.22 | 1.46 | 1.39 | 0.904 | 1.28 | 1.42 | 1.33 | 1.36 | 0.753 | 1.27 | 1.42 | 1.24 | 1.21 | 0.578 | 1.21 | 1.51 | 1.77 | 0.925 | 0.148 | 0.135 | 0.138 | 0.131 | 0.142 | 0.146 | 1.66 | 1.59 | 1.59 | 1.44 | 1.54 | 1.78 | 1.54 | 0.683 | 1.46 | 1.39 | 1.45 | 1.49 | 1.33 | 1.51 | 1.02 | 1.22 | 1.26 | 1.19 | 0.898 | 1.2 | 1.39 | 1.47 | 1.36 | 1.47 | 1.23 | 1.14 | 1.16 | 1.18 | 1.19 | 0.121 | 0.128 | 0.154 | 0.155 | 0.129 | 0.116 | 2.65 | 2.38 | 1.76 | 1.83 | 2.09 | 1.28 | 1.5 | 1.18 | 1.47 | 1.84 | 1.73 | 1.66 | 1.44 | 1.21 | 1.25 | 1.29 | 1.25 | 0.0926 | 0.093 | 0.0983 | 0.12 | 0.132 | 0.132 | 0.138 | 0.119 | 0.125 | 1.24 | 1.06 | 1.01
Ti49 | 0.577 | 0.729 | 0.835 | 0.436 | 0.306 | 0.373 | 0.361 | 0.536 | 0.46 | 5.41 | 5.31 | 4.66 | 1.44 | 1.49 | 1.47 | 1.98 | 3.88 | 4.36 | 6.03 | 2.27 | 2.8 | 3.14 | 4.42 | 4.13 | 2.41 | 3.65 | 4.62 | 4.93 | 4.4 | 5.04 | 3.71 | 1.42 | 4.8 | 3.98 | 5.27 | 4.24 | 5.18 | 5.25 | 3.36 | 0.626 | 0.593 | 0.442 | 0.452 | 0.448 | 0.532 | 2.38 | 4.92 | 6.51 | 5.44 | 3.21 | 3.32 | 4 | 3.59 | 2.85 | 2.89 | 2.25 | 3.79 | 2.1 | 4.83 | 2.1 | 1.98 | 2.7 | 4.71 | 2.8 | 5.33 | 2.72 | 5.67 | 6.74 | 5.21 | 4.92 | 2.53 | 4.67 | 4.39 | 6.02 | 6.12 | 6.25 | 2.56 | 0.429 | 0.434 | 0.566 | 0.413 | 0.67 | 0.715 | 2.71 | 4.98 | 6.26 | 4.17 | 6.19 | 3.35 | 4.42 | 1.84 | 3.27 | 3.45 | 2.74 | 2.14 | 2.69 | 2.85 | 2.12 | <0.00000 | 6.12 | 2.75 | 4.16 | 6.49 | 5.38 | 6.05 | 2.64 | 3.93 | 4.84 | 2.03 | 4.4 | 1.94 | 2.96 | 3.04 | <0.00000 | 2.62 | 2.71 | 3.16 | 4.2 | 2.89 | 1.54 | 0.454 | 0.45 | 0.309 | 0.397 | 0.579 | 0.472 | 5.47 | 5.58 | 7.79 | 4.3 | 6.66 | 2.89 | 6.5 | 1.68 | 2.25 | 4.77 | 5.67 | 3.41 | 4.56 | 4.95 | 2.83 | 3.78 | 3.41 | 2.79 | 4.28 | 2.63 | 4.93 | 4.3 | 4.93 | 5.89 | 4.05 | 3.78 | 5.56 | 4.49 | 4.49 | 0.529 | 0.482 | 0.499 | <0.00000 | 0.197 | 0.416 | 7.29 | 4.46 | 7.78 | 5.55 | 6.1 | 3.13 | 3.95 | 3.55 | 6.82 | 5.11 | 6.27 | 5.38 | 4.35 | 4.54 | 3.45 | 3.58 | 2.98 | 0.286 | 0.257 | 0.312 | 0.284 | 0.47 | 0.396 | 0.204 | 0.41 | 0.396 | 3.6 | 3.46 | 2.88
V51 | 0.0442 | 0.0421 | 0.0774 | 0.0369 | 0.033 | 0.0316 | 0.0256 | 0.0406 | 0.0421 | 0.504 | 0.396 | 0.341 | 0.128 | 0.109 | 0.114 | 0.206 | 0.259 | 0.421 | 0.461 | 0.254 | 0.231 | 0.376 | 0.458 | 0.399 | 0.353 | 0.298 | 0.53 | 0.432 | 0.5 | 0.395 | 0.513 | 0.262 | 0.498 | 0.546 | 0.491 | 0.424 | 0.537 | 0.444 | 0.465 | 0.0459 | 0.0465 | 0.053 | 0.0635 | 0.0449 | 0.0637 | 0.348 | 0.433 | 0.585 | 0.475 | 0.248 | 0.314 | 0.432 | 1.35 | 0.418 | 0.23 | 0.316 | 0.227 | 0.376 | 0.409 | 0.251 | 0.213 | 0.187 | 0.418 | 0.473 | 0.357 | 0.138 | 0.612 | 0.51 | 0.522 | 0.437 | 0.245 | 0.381 | 0.492 | 0.527 | 0.43 | 0.477 | 0.391 | 0.0426 | 0.0535 | 0.0525 | 0.0588 | 0.0525 | 0.059 | 0.269 | 0.499 | 0.484 | 0.387 | 0.462 | 0.401 | 0.404 | 0.174 | 0.407 | 0.395 | 0.232 | 0.165 | 0.279 | 0.512 | 0.539 | 0.394 | 0.449 | 0.368 | 0.431 | 0.549 | 0.499 | 0.425 | 0.354 | 0.489 | 0.389 | 1.04 | 0.395 | 0.212 | 0.468 | 0.426 | 0.467 | 0.415 | 0.18 | 0.424 | 0.599 | 0.67 | 0.16 | 0.0974 | 0.0486 | 0.0434 | 0.0411 | 0.0511 | 0.06 | 0.401 | 0.496 | 0.641 | 0.47 | 0.467 | 0.573 | 0.51 | 0.236 | 0.486 | 0.515 | 0.48 | 0.434 | 0.236 | 0.646 | 0.259 | 0.407 | 0.333 | 0.442 | 0.241 | 0.37 | 0.493 | 0.514 | 0.476 | 0.442 | 0.402 | 0.452 | 0.457 | 0.29 | 0.491 | 0.0419 | 0.0526 | 0.0423 | 0.0588 | 0.0391 | 0.0385 | 0.925 | 0.845 | 0.57 | 0.705 | 0.578 | 0.514 | 0.386 | 0.442 | 0.36 | 0.499 | 0.531 | 0.534 | 0.451 | 0.344 | 0.413 | 0.429 | 0.398 | 0.0411 | 0.0308 | 0.0361 | 0.0466 | 0.0518 | 0.041 | 0.0322 | 0.0347 | 0.0503 | 0.444 | 0.359 | 0.422
Cr53 | 0.509 | 0.635 | 1.04 | 0.538 | 0.365 | 0.392 | 0.425 | 0.507 | 0.415 | 5.21 | 4.51 | 5.35 | 1.45 | 1.34 | 1.47 | 2.19 | 4.62 | 5.83 | 5.05 | 2.99 | 2.74 | 5.66 | 5.34 | 5.53 | 3 | 3.17 | 5.11 | 5.94 | 4.7 | 6.19 | 5.11 | 2.22 | 4.05 | 4.4 | 5.68 | 5.27 | 4.04 | 5.37 | 6.43 | 0.592 | 0.64 | 0.631 | 0.54 | 0.586 | 0.808 | 4.29 | 4.96 | 5.09 | 4.59 | 3.13 | 4.1 | 3.83 | 5.76 | 15.5 | 2.53 | 3.52 | 4.41 | 6.68 | 5.19 | 3.63 | 1.89 | 2.9 | 5.85 | 4.18 | 5.88 | 2.07 | 8.67 | 4.9 | 5.76 | 5.06 | 2.28 | 4.9 | 4.98 | 5.62 | 6.02 | 5.64 | 4.76 | 0.547 | 0.648 | 0.685 | 0.608 | 0.582 | 0.478 | 4.24 | 4.71 | 10.82 | 5.32 | 3.95 | 4.78 | 4.6 | 2.27 | 6.02 | 4.92 | 4.28 | 2.23 | 2.43 | 3.63 | 4.88 | 5.59 | 5.86 | 2.68 | 5.52 | 3.65 | 6.13 | 5.46 | 3.57 | 5.78 | 6.18 | 6.61 | 4.21 | 3.65 | 3.77 | 4.54 | 4.58 | 4.72 | 2.51 | 4.04 | 7.09 | 6.38 | 3.55 | 0.591 | 0.476 | 0.575 | 0.438 | 0.584 | 0.639 | 7.4 | 3.9 | 6.2 | 5.48 | 5.61 | 5.82 | 4.7 | 3.31 | 4.98 | 6.63 | 6.26 | 5.33 | 4.36 | 6.12 | 3.29 | 22.28 | 3.97 | 5.03 | 3.15 | 4.75 | 4.66 | 6.71 | 5.26 | 4.49 | 5.48 | 4.17 | 3.74 | 4.05 | 2.86 | 0.446 | 0.355 | 0.57 | 0.602 | 0.397 | 0.581 | 10.9 | 9.44 | 6.56 | 5.31 | 6.15 | 4.69 | 5.24 | 4.13 | 5.02 | 5.64 | 6 | 6.42 | 3.92 | 5.02 | 4.21 | 5.44 | 4.45 | 0.342 | 0.328 | 0.385 | 0.425 | 0.424 | 0.385 | 0.318 | 0.472 | 0.334 | 3.63 | 3.82 | 3.35
Mn55 | 0.12 | 0.127 | 0.563 | 0.113 | 0.0988 | 0.0946 | 0.106 | 0.137 | 0.125 | 1.49 | 1.18 | 1.06 | 0.313 | 0.324 | 0.345 | 0.526 | 1.28 | 1.28 | 1.12 | 0.728 | 0.568 | 1.17 | 1.23 | 1.25 | 0.757 | 0.894 | 1.16 | 1.17 | 1.17 | 1.2 | 1.37 | 0.686 | 1.07 | 1.35 | 1.31 | 1.24 | 1.18 | 1.3 | 1.19 | 0.126 | 0.133 | 0.184 | 0.145 | 0.138 | 0.17 | 1.08 | 1.26 | 1.32 | 1.21 | 0.848 | 0.885 | 1.24 | 1.34 | 1.19 | 0.623 | 0.928 | 0.966 | 1.43 | 1.13 | 0.78 | 0.63 | 0.684 | 1.26 | 1.2 | 1.2 | 0.632 | 1.81 | 1.4 | 1.5 | 1.52 | 0.668 | 1.18 | 1.11 | 1.34 | 1.43 | 1.37 | 1.11 | 0.144 | 0.136 | 0.169 | 0.154 | 0.16 | 0.137 | 0.884 | 1.44 | 3.31 | 1.22 | 1.23 | 1.27 | 1.08 | 0.582 | 1.24 | 1.27 | 0.799 | 0.521 | 0.749 | 1.16 | 1.38 | 1.46 | 1.36 | 0.995 | 1.39 | 1.36 | 1.4 | 4.45 | 0.835 | 1.31 | 1.28 | 1.37 | 1.4 | 0.665 | 1.22 | 1.34 | 1.35 | 0.992 | 0.558 | 1.21 | 1.54 | 1.76 | 0.987 | 0.163 | 0.141 | 0.137 | 0.113 | 0.151 | 0.151 | 1.72 | 1.48 | 1.52 | 1.49 | 1.53 | 1.65 | 1.53 | 0.708 | 1.53 | 1.43 | 1.59 | 1.41 | 1.49 | 1.53 | 1.04 | 1.09 | 1.25 | 1.32 | 0.895 | 1.23 | 1.4 | 1.34 | 1.45 | 1.34 | 1.23 | 1.26 | 1.17 | 1.07 | 1.16 | 0.12 | 0.116 | 0.139 | 0.137 | 0.127 | 0.128 | 2.97 | 2.59 | 1.79 | 1.79 | 1.89 | 1.35 | 1.41 | 1.16 | 1.39 | 1.84 | 1.8 | 1.61 | 1.32 | 1.22 | 1.28 | 7.18 | 1.36 | 0.0887 | 0.09 | 0.0973 | 0.125 | 0.135 | 0.137 | 0.125 | 0.132 | 0.119 | 1.23 | 1.07 | 1.03
Fe56 | 1.49 | 1.62 | 2.29 | 1.29 | 1.24 | 1.16 | 1.28 | 1.53 | 1.35 | 16.17 | 13.59 | 12.75 | 3.77 | 3.76 | 3.97 | 6.5 | 15.16 | 15.83 | 14.27 | 8.71 | 6.73 | 14.11 | 14.89 | 14.19 | 8.18 | 10.5 | 14.21 | 14.17 | 14.59 | 14.23 | 15.98 | 7.51 | 12.6 | 14.75 | 14.54 | 13.96 | 13.32 | 14.48 | 14.06 | 1.41 | 1.51 | 1.85 | 1.54 | 1.35 | 1.83 | 11.66 | 14.4 | 16 | 13.29 | 9 | 11.36 | 13.57 | 13.88 | 13.5 | 6.48 | 9.89 | 10.31 | 14 | 12.9 | 8.03 | 6.54 | 7.35 | 14.01 | 12.79 | 12.45 | 6.78 | 18.49 | 14.04 | 15.28 | 14.42 | 7.06 | 11.51 | 11.65 | 14.64 | 13.93 | 14.42 | 11.74 | 1.37 | 1.31 | 1.56 | 1.45 | 1.52 | 1.35 | 8.45 | 13.39 | 13.08 | 11.81 | 12.16 | 11.83 | 10.98 | 5.53 | 12.07 | 11.84 | 8.28 | 5.29 | 7.25 | 12.04 | 12.76 | 13.19 | 13.01 | 9 | 13.6 | 12.25 | 13.8 | 12.26 | 7.41 | 12.58 | 12.25 | 12.4 | 12.49 | 6.52 | 12.21 | 12.41 | 12.46 | 10.64 | 5.12 | 10.43 | 13.78 | 16.14 | 8.91 | 1.21 | 1.24 | 1.21 | 1.1 | 1.27 | 1.3 | 14.94 | 13.84 | 14.34 | 13.87 | 13.09 | 109.63 | 13.53 | 6.55 | 12.33 | 12.99 | 13.98 | 13.07 | 12.38 | 13.59 | 9.19 | 10.58 | 11.02 | 11.02 | 7.93 | 10.34 | 12.26 | 11.85 | 12.21 | 12.3 | 11.17 | 10.32 | 10.29 | 10.14 | 10.01 | 1.01 | 1.02 | 1.19 | 1.31 | 1.06 | 0.988 | 21.76 | 20.09 | 14.77 | 14.84 | 16.37 | 11.78 | 12.02 | 10.06 | 12.15 | 15.26 | 14.85 | 14.23 | 11.2 | 10.63 | 10.45 | 10.75 | 11 | 0.748 | 0.745 | 0.784 | 0.994 | 1.05 | 1.06 | 0.954 | 0.953 | 0.925 | 8.74 | 8.63 | 8.15
Fe57 | 4.64 | 4.93 | 6.96 | 3.74 | 3.95 | 3.35 | 3.92 | 4.36 | 4.13 | 51.16 | 40.62 | 43.51 | 11.61 | 11.1 | 12.35 | 18.66 | 50.64 | 51.5 | 48.3 | 26.47 | 21.73 | 49.13 | 48.82 | 42.94 | 26.98 | 32.74 | 46.65 | 49.29 | 46.71 | 50.18 | 54.35 | 24.92 | 42.62 | 50.3 | 45.34 | 47.3 | 42.66 | 45.88 | 48.73 | 5 | 4.72 | 5.96 | 5.29 | 4.74 | 6.14 | 40.44 | 49.95 | 54.24 | 44.37 | 30.3 | 33.66 | 49.78 | 51.04 | 47.71 | 21.49 | 30.37 | 34.31 | 52.13 | 44.28 | 30.46 | 21.73 | 25.54 | 53.53 | 46.06 | 44.69 | 25.33 | 71.21 | 51.27 | 57.06 | 54.08 | 24.07 | 42.28 | 137.53 | 53.4 | 47.2 | 50.55 | 44.35 | 4.79 | 5.03 | 5.81 | 5.15 | 6.05 | 5.42 | 31.61 | 49.73 | 47.76 | 47.56 | 44.96 | 44.05 | 42.99 | 23.27 | 46.49 | 50.33 | 35.4 | 19.96 | 28.58 | 49.47 | 50.93 | 53.68 | 54.03 | 39.27 | 52.11 | 52.4 | 54.79 | 47.6 | 29.86 | 53.43 | 52.31 | 55 | 50.16 | 26.63 | 50.15 | 49.32 | 53.3 | 41.87 | 20.92 | 41.14 | 56.75 | 67.3 | 37.04 | 4.19 | 5.07 | 4.69 | 4.2 | 5.63 | 5.23 | 68.03 | 57.54 | 59.85 | 57.81 | 55.83 | 58.51 | 56.43 | 27.55 | 52.71 | 55.77 | 55.51 | 54.59 | 47.59 | 57.3 | 37.64 | 43.83 | 45.71 | 48.42 | 32.59 | 41.42 | 48.02 | 50.61 | 48.89 | 52.08 | 45.29 | 41.84 | 44.11 | 44.69 | 40.94 | 4.18 | 4.1 | 5.09 | 5.81 | 4.45 | 4.05 | 90.93 | 91.86 | 60.43 | 61.8 | 65.12 | 51.08 | 50.08 | 43.14 | 50.97 | 70.99 | 66.62 | 61.78 | 54.49 | 50.21 | 45.68 | 44.52 | 51.52 | 3.29 | 3.35 | 3.54 | 4.76 | 4.84 | 4.85 | 4.36 | 4.38 | 4.03 | 39.22 | 39.14 | 36.4
Co59 | 0.0417 | 0.0354 | 0.151 | 0.034 | 0.0353 | 0.0351 | 0.0357 | 0.039 | 0.0415 | 0.471 | 0.235 | 0.395 | 0.117 | 0.0886 | 0.0801 | 0.18 | 0.447 | 0.389 | 0.468 | 0.312 | 0.178 | 0.451 | 0.542 | 0.476 | 0.268 | 0.343 | 0.355 | 0.304 | 0.524 | 0.507 | 0.534 | 2.38 | 0.407 | 0.374 | 0.439 | 0.437 | 0.385 | 0.457 | 0.483 | 0.0493 | 0.0597 | 0.0658 | 0.0656 | 0.0442 | 0.0613 | 0.433 | 0.5 | 0.459 | 0.314 | 0.261 | 0.292 | 0.532 | 0.413 | 0.445 | 0.231 | 0.28 | 0.252 | 0.441 | 0.541 | 0.291 | 0.322 | 0.208 | 0.524 | 0.348 | 0.469 | 0.237 | 0.566 | 0.375 | 0.49 | 0.414 | 0.25 | 0.406 | 0.413 | 0.546 | 0.478 | 0.416 | 0.362 | 0.0534 | 0.0595 | 0.0753 | 0.042 | 0.0445 | 0.0521 | 0.361 | 0.468 | 1.42 | 0.496 | 0.412 | 0.464 | 0.537 | 0.15 | 0.377 | 0.546 | 0.288 | 0.239 | 0.289 | 0.402 | 0.583 | 0.584 | 0.519 | 0.409 | 0.598 | 0.381 | 0.506 | 0.45 | 0.264 | 0.544 | 0.52 | 0.524 | 0.486 | 0.211 | 0.461 | 0.535 | 0.477 | 0.444 | 0.282 | 0.344 | 0.625 | 0.576 | 0.341 | 0.104 | 0.0449 | 0.046 | 0.0349 | 0.0472 | 0.0608 | 0.546 | 0.705 | 0.546 | 0.68 | 0.664 | 0.743 | 0.731 | 0.251 | 0.618 | 0.709 | 0.608 | 0.622 | 0.429 | 0.594 | 0.532 | 0.533 | 0.49 | 0.454 | 0.367 | 0.411 | 0.548 | 0.554 | 0.605 | 0.419 | 0.522 | 0.435 | 0.409 | 0.385 | 0.456 | 0.0498 | 0.032 | 0.0556 | 0.0628 | 0.06 | 0.041 | 1.03 | 0.728 | 0.578 | 0.762 | 0.732 | 0.532 | 0.567 | 0.562 | 0.605 | 0.651 | 0.692 | 0.506 | 0.355 | 0.506 | 0.459 | 0.413 | 0.42 | 0.0357 | 0.0494 | 0.0328 | 0.0517 | 0.0442 | 0.0526 | 0.0574 | 0.0625 | 0.0475 | 0.397 | 0.305 | 0.507
Ni60 | 0.142 | 0.188 | 0.305 | 0.0513 | 0.144 | 0.047 | 0.132 | 0.138 | 0.0626 | 0.68 | <0.00000 | 1.55 | 0.339 | 0.222 | 0.366 | 0.612 | 1.12 | 1.3 | <0.00000 | 0.655 | 0.688 | 1.35 | 0.93 | 0.871 | 0.507 | 1.22 | 0.889 | 1.39 | 0.655 | 1.42 | 1.6 | 0.748 | 0.979 | 1.33 | 1.15 | 0.892 | 1.36 | 1.14 | 0.646 | 0.147 | 0.149 | 0.147 | 0.151 | 0.149 | 0.177 | 1.48 | 0.668 | 1.33 | 1.11 | 0.872 | 1.24 | 0.942 | 0.69 | 1.34 | 0.453 | 0.919 | 0.893 | 1.56 | 0.657 | 0.571 | 0.736 | 0.822 | 1.57 | 1.47 | 1.54 | 0.968 | 2.5 | 1 | 1.55 | 1.27 | <0.00000 | 0.83 | 1.19 | 1.69 | 1.44 | 1.47 | 1.71 | 0.16 | 0.161 | 0.188 | 0.194 | 0.146 | 0.184 | 0.639 | 1.28 | 1.7 | 1.24 | 1.54 | 1.12 | 1.47 | 0.613 | 1.41 | 1.33 | 1.12 | 0.503 | 0.982 | 1.5 | 1.22 | 1.63 | 1.77 | 0.748 | 1.13 | 2.04 | 1.39 | 1.42 | 0.44 | 1.31 | 1.25 | 1.51 | 1.64 | 0.529 | 0.985 | 1.43 | 2.04 | 1.23 | 0.602 | 0.86 | <0.00000 | 1.67 | 1.03 | 0.269 | 0.212 | 0.146 | 0.114 | 0.136 | 0.157 | 1.29 | 0.831 | 1.5 | 0.826 | 0.783 | 1.92 | 1.64 | 0.687 | 2.12 | 1.12 | 2.23 | 2.13 | 1.32 | 1.84 | 1.72 | 1.09 | 1.47 | 1.61 | 0.671 | 1.39 | 1.27 | 1.43 | 1.04 | 1.05 | 1.79 | 1.54 | 0.617 | 1.36 | 1.49 | 0.0623 | 0.0926 | 0.105 | 0.128 | 0.0927 | 0.107 | 3.84 | 1.49 | 2.42 | 2.27 | 1.44 | 1.28 | 1.7 | 2.05 | 1.69 | 1.7 | 2.56 | 1.79 | 1.45 | 1.51 | 1.62 | 1.19 | 1.57 | 0.107 | 0.0495 | 0.127 | 0.134 | 0.156 | 0.108 | <0.00000 | 0.153 | 0.132 | 0.847 | 1.53 | 1.24
Ni62 | 0.686 | 0.742 | 1.9 | 0.928 | 0.697 | 0.642 | 0.823 | 1.34 | 0.856 | 10.4 | 9.01 | 9.91 | 1.47 | 1.52 | 2.5 | 2.96 | 10.81 | 8.87 | 5.85 | 7.32 | 1.92 | 8.25 | 7.79 | 11.14 | 4.25 | 9.42 | 9.61 | 11.23 | 4.48 | 11.47 | 10.91 | 4.58 | 9.46 | 10.13 | 11.1 | 9.65 | 9.32 | 12.77 | 11.69 | 0.451 | 1.14 | 1.23 | 1.03 | 1.29 | 1.85 | 11.48 | <0.00000 | 7.41 | 7.59 | 8.95 | 9.26 | 6.44 | 13.34 | 11.25 | 5.8 | 5.13 | 7.05 | 6.75 | 10.05 | 4.78 | 3.18 | 5.62 | 11.74 | 10.06 | 11.35 | 4.68 | 14.43 | 10.85 | 11.87 | 7.09 | 5.16 | 5.68 | 12.24 | 7.32 | 12.08 | 8.72 | 10.91 | 1.09 | 0.494 | 1.29 | 0.768 | 0.998 | 1.46 | 6.18 | 13.41 | 19.02 | 7.35 | 11.5 | 7.62 | 9.19 | 5.55 | 9.61 | 9.07 | 7.65 | 1.99 | 4.75 | 12.14 | 9.67 | 12.23 | 11.02 | 8.86 | 14.46 | 9.85 | 10.95 | 11.93 | 7.37 | 13.66 | 9.87 | 22.69 | 10.02 | 3.61 | 8.25 | 10.94 | 6.97 | 11.16 | 5.04 | 7.2 | 13.53 | 16.11 | 8.62 | 0.597 | 0.888 | 0.996 | 1.28 | 1.32 | 0.931 | 8.8 | 17.06 | 14.48 | 9.78 | 11.98 | <0.00000 | 13.71 | 6.06 | 10.26 | 12.14 | 11.55 | 9.52 | 11.61 | 13.81 | 9.84 | 7.44 | 10.98 | 11.88 | 9.73 | 10.38 | 8.69 | 6.92 | 15.07 | 15.21 | 11.3 | 6.08 | 4.22 | 9.33 | 10.22 | 0.737 | 1.1 | 0.881 | 1.75 | 0.634 | 0.733 | 16.59 | 17.61 | 12.52 | 12.65 | 12.04 | 10.09 | 10.37 | 6.6 | 8.96 | 21.24 | 14.28 | 10.61 | 12.14 | 6.54 | 10.13 | 6.66 | 6.78 | 0.729 | 0.829 | 1.12 | 0.914 | 0.956 | 1.27 | 0.655 | 0.809 | 0.451 | 9.16 | 8.81 | 8.47
Cu63 | 0.197 | 0.234 | 0.318 | 0.186 | 0.185 | 0.167 | 0.214 | 0.238 | 0.216 | 2.45 | 2.04 | 2 | 0.485 | 0.49 | 0.554 | 0.95 | 2.1 | 2.15 | 1.81 | 1.15 | 0.936 | 2.06 | 2.37 | 2 | 1.25 | 1.54 | 2.11 | 2.22 | 1.92 | 2.16 | 2.11 | 1.11 | 1.95 | 2.09 | 2.14 | 1.79 | 1.92 | 2.3 | 2.1 | 0.225 | 0.221 | 0.267 | 0.253 | 0.237 | 0.308 | 1.85 | 2.18 | 2.48 | 2.17 | 1.45 | 1.49 | 2.4 | 2.21 | 2.4 | 1.03 | 1.52 | 1.77 | 2.14 | 1.91 | 1.34 | 1.07 | 1.35 | 2.28 | 2.06 | 2.07 | 1.26 | 3.02 | 2.42 | 2.74 | 2.55 | 1.2 | 2.01 | 2 | 2.62 | 2.54 | 2.18 | 1.77 | 0.249 | 0.244 | 0.287 | 0.304 | 0.321 | 0.247 | 1.45 | 2.85 | 3.74 | 2.13 | 2.32 | 2.45 | 2.31 | 1.11 | 2.39 | 2.19 | 1.47 | 1.15 | 1.48 | 2.45 | 2.37 | 2.59 | 2.63 | 1.99 | 2.8 | 2.75 | 3.1 | 2.99 | 1.48 | 2.55 | 2.44 | 2.65 | 2.31 | 1.32 | 2.44 | 2.72 | 2.59 | 2.21 | 1.02 | 2.25 | 3 | 3.44 | 1.99 | 0.209 | 0.288 | 0.265 | 0.251 | 0.278 | 0.309 | 3.6 | 3.36 | 3.15 | 3.11 | 2.75 | 3.74 | 3.15 | 1.61 | 3.11 | 2.88 | 3.25 | 3.04 | 2.77 | 3.21 | 1.87 | 2.26 | 2.54 | 2.44 | 1.78 | 2.54 | 2.84 | 2.7 | 2.68 | 2.79 | 2.48 | 2.36 | 2.19 | 2.36 | 2.27 | 0.224 | 0.274 | 0.297 | 0.313 | 0.263 | 0.233 | 5.03 | 4.92 | 3.16 | 3.54 | 3.87 | 2.51 | 2.92 | 2.52 | 2.89 | 3.78 | 3.37 | 3.18 | 2.49 | 2.66 | 2.38 | 2.8 | 2.71 | 0.171 | 0.202 | 0.219 | 0.248 | 0.305 | 0.296 | 0.258 | 0.257 | 0.252 | 2.36 | 2.33 | 2.31
Cu65 | 0.298 | 0.375 | 0.49 | 0.243 | 0.295 | 0.203 | 0.242 | 0.298 | 0.276 | 3.23 | 3.07 | 2.6 | 0.756 | 0.794 | 0.629 | 1.46 | 3.01 | 2.86 | 2.82 | 1.63 | 1.31 | 2.61 | 3.07 | 2.55 | 1.61 | 2.14 | 3.41 | 3.33 | 2.83 | 2.74 | 3.61 | 1.5 | 2.54 | 3.03 | 3.25 | 2.67 | 2.34 | 3.24 | 3.37 | 0.353 | 0.316 | 0.468 | 0.409 | 0.288 | 0.413 | 2.7 | 4.75 | 3.94 | 3.39 | 2.17 | 2.07 | 2.56 | 2.72 | 3.4 | 1.49 | 2.34 | 2.03 | 2.54 | 2.84 | 1.78 | 1.56 | 1.97 | 3.55 | 3.07 | 2.76 | 1.88 | 4.08 | 3.06 | 3.21 | 2.42 | 1.56 | 2.93 | 3.02 | 2.83 | 3.36 | 3.78 | 2.49 | 0.333 | 0.318 | 0.47 | 0.35 | 0.52 | 0.414 | 2.49 | 3.39 | 4.5 | 3 | 3.26 | 3.31 | 2.75 | 1.45 | 3.37 | 3.09 | 2.24 | 1.45 | 1.9 | 2.84 | 3.99 | 3.35 | 3.65 | 2.68 | 4.88 | 4.21 | 4.41 | 4.07 | 2.05 | 3.26 | 3.3 | 3.78 | 4.14 | 1.8 | 3.19 | 2.82 | 3.17 | 3.03 | 1.3 | 3.08 | 3.49 | 5.01 | 2.48 | 0.327 | 0.288 | 0.421 | 0.377 | 0.399 | 0.398 | 4.75 | 4.81 | 4.24 | 4.37 | 4.58 | 24.69 | 3.88 | 1.78 | 4.18 | 3.64 | 4.08 | 3.82 | 19.93 | 4.24 | 2.79 | 2.54 | 3.22 | 3.01 | 2.51 | 3.19 | 3.66 | 3.21 | 3.36 | 2.92 | 3.52 | 2.77 | 2.93 | 3.23 | 2.58 | 0.351 | 0.351 | 0.415 | 0.339 | 0.361 | 0.299 | 7.09 | 6.55 | 4.49 | 4.54 | 4.91 | 3.44 | 4.23 | 3.66 | 3.83 | 5.87 | 5.82 | 4.25 | 4.52 | 3.68 | 4.45 | 4.03 | 4.05 | 0.252 | 0.272 | 0.282 | 0.373 | 0.338 | 0.328 | 0.368 | 0.385 | 0.376 | 3.12 | 3.13 | 3.38
Zn66 | 0.2 | 0.216 | 0.339 | 0.165 | 0.196 | 0.099 | 0.173 | 0.217 | 0.187 | 2.03 | 1.43 | 1.77 | 0.413 | 0.331 | 0.564 | 1.01 | 2.36 | 1.58 | 2.21 | 0.921 | 0.905 | 1.47 | 2.27 | 1.98 | 1.16 | 1.25 | 1.87 | 2.14 | 2.11 | 2.18 | 2.13 | 0.998 | 2.06 | 1.61 | 2.28 | 1.72 | 1.82 | 1.97 | 2.36 | 0.16 | 0.288 | 0.359 | 0.205 | 0.115 | 0.279 | 1.52 | 5.15 | 2.64 | 1.91 | 1.41 | 1.78 | 2.43 | 36.36 | 2.16 | 1.03 | 0.646 | 1.09 | 1.9 | 1.96 | 1.39 | 1.13 | 1.48 | 2.09 | 1.96 | 1.87 | 0.932 | 2.57 | 2.12 | 2.67 | 2.36 | 1.03 | 2.26 | 0.727 | 2.44 | 1.76 | 2.53 | 2.2 | 0.151 | 0.215 | 0.272 | 0.137 | 0.205 | 0.205 | 1.82 | 2.02 | 2.81 | 2.14 | 1.87 | 2.07 | 1.27 | 0.835 | 2.02 | 2.14 | 1.57 | 0.936 | 1.38 | 1.16 | 2.44 | 2.52 | 2.48 | 1.82 | 2.58 | 2.77 | 2.58 | 1.23 | 1.61 | 2.91 | 2.32 | 2.18 | 2.36 | 0.788 | 1.47 | 1.51 | 1.52 | 0.751 | 0.82 | 2.1 | 2.95 | 1.66 | 1.77 | 0.199 | 0.204 | 0.198 | 0.161 | 0.136 | 0.253 | 2.93 | 2.86 | 2.58 | 1.74 | 1.35 | 3.88 | 3.31 | 1.53 | 1.83 | 1.93 | 2.72 | 3.25 | 2.92 | 2.01 | 1.75 | 2.42 | 2.26 | 1.96 | 1.29 | 2 | 2.36 | 1.95 | 1.79 | 2.39 | 2.01 | 2.03 | 1.84 | 1.97 | 1.66 | 0.227 | 0.195 | 0.181 | 0.221 | 0.196 | 0.185 | 2.95 | 3.62 | 1.11 | 2.98 | 2.48 | 1.8 | 2.44 | 1.86 | 2.26 | 2.93 | 3.81 | 2.18 | 2.65 | 2.02 | 1.14 | 2.05 | 1.91 | 0.201 | 0.148 | 0.21 | 0.244 | 0.255 | 0.262 | 0.143 | 0.186 | 0.113 | 1.93 | 1.4 | 1.35
Zn67 | 1.14 | 0.71 | 1.99 | 0.581 | 0.817 | 0.995 | 1.22 | 0.904 | 0.709 | 14.42 | 9.44 | 7.6 | 3.64 | 2.18 | 2.27 | 5.66 | 8.95 | 7.35 | 8.39 | 7.42 | 3.18 | 6.84 | 13.94 | 8.54 | 6.43 | 11.64 | 7.12 | 8.61 | 5.25 | 5.08 | 8.09 | 4.64 | 7.84 | 10.62 | 9.2 | 8.76 | 13.81 | 7.48 | 11.57 | 1.58 | 0.598 | 1.67 | 1.35 | 1.2 | 0.82 | 11.86 | 5.36 | 12.28 | 12.58 | 7.81 | 8.85 | 5.34 | 11.05 | 12.04 | <0.00000 | 9.5 | 10.12 | 5.59 | 12.9 | 9.15 | 6.98 | 8.33 | 7.94 | 10.55 | 8.7 | 6.13 | 15.13 | 9.85 | 10.77 | 10.18 | 7.4 | 9.41 | 8.28 | 12.14 | 12.92 | 16.68 | 8.37 | 0.991 | 0.818 | 1.17 | 1.27 | 1.17 | 0.853 | 7.24 | 8.4 | 21.58 | 11.12 | 13.48 | 15.47 | 10.77 | 5.49 | 7.12 | 10.62 | 5.17 | 5.2 | 7.18 | 15.2 | 11.33 | 17.56 | 8.17 | 8.48 | 9.06 | 5.77 | 9.07 | 12.76 | 9.32 | 16.01 | 11.56 | 16.28 | 10.17 | 7.33 | 11.16 | 8.1 | 12.9 | 6.99 | 5.4 | 10.9 | 12.95 | 15.41 | 4.12 | 2.04 | 0.849 | 1.17 | 0.917 | 1.09 | 0.891 | 14.59 | 11.54 | 12 | 14.8 | 8.88 | 7.7 | 11.36 | 7.78 | 13.44 | 16.83 | 11.72 | 12.88 | 8.61 | 9.34 | 6.16 | 12.33 | 5.25 | 5.26 | 3.8 | 8.6 | 10.18 | 12.81 | 13.16 | 14.55 | 9.37 | 5.04 | 9.88 | <0.00000 | 10.93 | 0.499 | 1.17 | 1.58 | 1.92 | 0.91 | 0.859 | 23.81 | 23.82 | 7.33 | 10.48 | 16.29 | 10.24 | 6.08 | 13.39 | <0.00000 | 13.63 | 8.37 | 10.15 | 12.98 | 7.66 | 7.51 | 9.56 | 11.23 | 0.855 | 0.793 | 1.1 | <0.00000 | 0.97 | 1.06 | 0.543 | 1.09 | 0.747 | 8.31 | 9.24 | 9.92
Ga69 | 0.0321 | 0.0268 | 0.0308 | 0.0179 | 0.0282 | 0.0232 | 0.0231 | 0.0197 | 0.0379 | 0.291 | 0.357 | 0.235 | 0.075 | 0.0549 | 0.0405 | 0.124 | 0.16 | 0.278 | 0.299 | 0.248 | 0.155 | 0.299 | 0.282 | 0.215 | 0.154 | 0.197 | 0.155 | 0.376 | 0.162 | 0.351 | <0.00000 | 0.0828 | 0.14 | 0.232 | 0.232 | 0.27 | 0.151 | 0.283 | 0.32 | 0.0231 | 0.0452 | 0.0446 | 0.0416 | 0.0233 | 0.0438 | 0.138 | 0.286 | 0.424 | 0.317 | 0.216 | 0.137 | 0.233 | 0.296 | 0.332 | 0.112 | 0.321 | 0.128 | 0.386 | 0.364 | 0.2 | 0.215 | 0.129 | 0.245 | 0.282 | 0.347 | 0.207 | 0.572 | 0.304 | 0.47 | 0.181 | 0.209 | 0.252 | 0.418 | 0.562 | 0.357 | 0.407 | 0.298 | 0.0353 | 0.0253 | 0.0417 | 0.0481 | 0.0417 | 0.0186 | 0.193 | 0.367 | 0.385 | 0.154 | 0.24 | 0.574 | 0.258 | 0.131 | 0.348 | 0.232 | <0.00000 | 0.144 | 0.14 | 0.371 | 0.35 | 0.313 | 0.252 | 0.262 | 0.28 | 0.436 | 0.594 | 0.249 | 0.218 | 0.374 | 0.399 | 0.838 | 0.314 | 0.16 | 0.487 | 0.396 | 0.252 | 0.153 | 0.149 | 0.213 | 0.346 | 0.412 | 0.285 | 0.0265 | 0.0262 | 0.0255 | <0.00000 | 0.039 | 0.0275 | 0.225 | 0.411 | 0.478 | 0.457 | 0.433 | 0.336 | 0.351 | 0.196 | 0.491 | 0.196 | 0.418 | 0.526 | 0.376 | 0.204 | 0.301 | 0.269 | 0.229 | 0.281 | 0.262 | 0.153 | 0.314 | 0.354 | 0.363 | 0.41 | 0.289 | 0.22 | 0.264 | 0.337 | 0.151 | 0.0218 | 0.0429 | 0.0411 | 0.0317 | 0.0229 | 0.0265 | 0.735 | 0.973 | 0.392 | 0.56 | 0.251 | 0.548 | 0.496 | 0.338 | 0.374 | 0.243 | 0.258 | 0.313 | 0.253 | 0.473 | 0.284 | 0.539 | 0.3 | 0.0264 | 0.0122 | 0.0257 | 0.0286 | 0.0346 | 0.0188 | 0.0335 | 0.0378 | 0.0364 | 0.21 | 0.285 | 0.387
Ga71 | 0.0467 | 0.0391 | 0.717 | 0.032 | 0.0318 | 0.0338 | 0.0549 | 0.0406 | 0.0451 | 0.245 | 0.52 | 0.442 | 0.0772 | 0.138 | 0.118 | 0.22 | 0.57 | 0.405 | 0.378 | 0.193 | 0.175 | 0.486 | 0.237 | 0.543 | 0.289 | 0.287 | 0.453 | 0.5 | 0.528 | 0.457 | 0.445 | 0.121 | 0.353 | 0.478 | <0.00000 | 0.394 | 0.311 | 0.476 | 0.329 | 0.0582 | 0.0538 | 0.0531 | 0.0607 | <0.00000 | 0.0638 | 0.451 | 0.341 | <0.00000 | 0.4 | 0.222 | <0.00000 | 0.416 | 0.249 | 0.641 | 0.231 | 0.382 | 0.186 | 0.251 | 0.335 | 0.385 | 0.168 | 0.187 | 0.437 | 0.411 | 0.452 | 0.247 | 0.481 | 0.957 | 0.484 | 0.374 | 0.136 | 0.473 | 0.527 | 0.61 | 0.687 | 0.593 | 0.217 | 0.0446 | 0.0368 | 0.0679 | 0.0404 | 0.0429 | 0.0271 | 0.46 | 0.654 | 0.868 | 0.592 | 0.606 | 0.402 | 0.484 | 0.11 | 0.555 | 0.478 | 0.285 | 0.256 | 0.25 | 0.541 | 0.624 | 0.744 | 0.687 | 0.33 | 0.762 | 0.519 | 0.5 | 0.445 | 0.388 | 0.72 | 0.581 | 0.546 | 0.374 | 0.301 | 0.615 | 0.576 | 0.58 | 0.588 | 0.188 | 0.219 | 0.713 | 0.917 | 0.414 | 0.0545 | 0.054 | 0.0587 | 0.0583 | 0.0635 | 0.0491 | 0.328 | 0.424 | 0.54 | 0.421 | 0.399 | 0.49 | 0.295 | 0.247 | 0.541 | 0.701 | 0.745 | 0.648 | 0.724 | 0.515 | 0.48 | 0.599 | 0.334 | 0.41 | 0.342 | 0.447 | 0.264 | 0.631 | 0.458 | 0.654 | 0.643 | 0.453 | 0.544 | 0.492 | 0.539 | 0.0502 | 0.0236 | 0.0709 | 0.0566 | 0.0472 | 0.0546 | 0.874 | 2.34 | 0.33 | 0.577 | 0.969 | 0.266 | 0.723 | 0.348 | 0.472 | 0.501 | 0.841 | <0.00000 | 0.261 | 0.545 | 0.414 | 0.496 | 0.505 | 0.0298 | 0.0357 | 0.0374 | 0.0417 | 0.0436 | 0.0388 | <0.00000 | 0.0492 | <0.00000 | 0.374 | 0.464 | 0.399
Ge74 | 0.724 | 1.05 | 1.67 | 0.924 | 0.73 | 0.615 | 0.616 | 0.645 | 0.561 | 6.58 | 4.82 | 4.66 | 1.08 | 1.09 | 1.16 | 1.72 | 3.88 | 4.04 | 3.61 | 2.07 | 1.58 | 3.61 | 3.55 | 3.53 | 2.01 | 2.27 | 3.23 | 3.33 | 3.18 | 3.11 | 3.91 | 1.67 | 2.76 | 3.13 | 3.05 | 3.42 | 3.17 | 2.89 | 2.73 | 0.294 | 0.922 | 1.33 | 1.2 | 0.839 | 0.901 | 4.02 | 4.83 | 5.17 | 4.31 | 2.6 | 2.47 | 4.12 | 4.01 | 3.97 | 1.65 | 2.49 | 2.89 | 3.25 | 3.04 | 1.87 | 1.51 | 1.79 | 3.38 | 2.98 | 3.15 | 1.59 | 4.12 | 3.03 | 3.57 | 2.92 | 1.85 | 2.44 | 2.55 | 3.23 | 3.13 | 3.04 | 2.68 | 0.242 | 0.835 | 1.14 | 1.17 | 0.958 | 0.783 | 3.54 | 5.36 | 4.87 | 4.49 | 4.31 | 3.93 | 3.51 | 1.58 | 3.7 | 3.43 | 2.66 | 1.42 | 1.99 | 3.43 | 3.83 | 3.75 | 3.41 | 2.55 | 3.49 | 3.22 | 3.5 | 3.5 | 1.65 | 2.81 | 2.76 | 3.18 | 3.25 | 1.42 | 2.95 | 3.1 | 2.84 | 2.52 | 1.18 | 2.21 | 2.84 | 3.68 | 2.01 | 0.222 | 0.782 | 0.945 | 0.908 | 0.84 | 0.782 | 5.9 | 5.33 | 5.7 | 4.65 | 3.87 | 5.28 | 4.16 | 2.23 | 3.9 | 3.97 | 4.29 | 3.75 | 3.37 | 3.92 | 2.47 | 3.08 | 3.12 | 2.78 | 1.94 | 2.6 | 3.3 | 3.49 | 2.81 | 3.48 | 2.61 | 2.66 | 2.65 | 2.29 | 2.77 | 0.231 | 0.663 | 0.922 | 1.09 | 0.673 | 0.611 | 9.75 | 8.75 | 6.14 | 6.06 | 6.13 | 4.08 | 4.19 | 3.66 | 3.8 | 4.94 | 4.87 | 4.37 | 3.75 | 2.82 | 3 | 3.12 | 3.29 | 0.207 | 0.404 | 0.498 | 0.669 | 0.552 | 0.495 | 0.414 | 0.428 | 0.371 | 3.21 | 2.91 | 2.46
Sr86 | 2.43 | 2.61 | 3.66 | 2.13 | 2.02 | 1.91 | 2.18 | 2.46 | 2.26 | 27.31 | 22.85 | 21.58 | 6.56 | 6.62 | 6.86 | 10.99 | 26.21 | 27.47 | 24.38 | 15.02 | 12.01 | 25.16 | 25.39 | 24.78 | 14.05 | 18.34 | 25.88 | 25.19 | 25.41 | 30.62 | 28.21 | 13.29 | 22.53 | 26.06 | 25.99 | 24.35 | 23.88 | 26.2 | 25.71 | 2.62 | 2.85 | 3.63 | 2.94 | 2.59 | 3.48 | 22.12 | 27.06 | 29.75 | 52.36 | 16.69 | 18.11 | 25.83 | 26.81 | 26.32 | 12.42 | 19.44 | 19.42 | 27.95 | 25.29 | 15.92 | 12.85 | 14.36 | 28.27 | 25.4 | 24.29 | 13.34 | 36.18 | 27.06 | 29.84 | 29.66 | 14.01 | 23.61 | 23.92 | 28.38 | 27.74 | 28.73 | 23.57 | 2.81 | 2.7 | 3.26 | 3.03 | 3.31 | 2.9 | 17.2 | 28.69 | 29.47 | 24.25 | 25.31 | 24.5 | 22.21 | 11.74 | 24.84 | 25.25 | 17.53 | 10.94 | 15.14 | 25.65 | 26.54 | 27.58 | 28.25 | 20.29 | 29.05 | 26.72 | 29.98 | 27.11 | 16.36 | 27.61 | 26.49 | 27.37 | 27.47 | 13.6 | 25.86 | 26.68 | 27.11 | 23.23 | 11.33 | 22.81 | 30.89 | 34.93 | 19.14 | 2.38 | 2.71 | 2.69 | 2.47 | 2.75 | 2.89 | 33.13 | 32.15 | 32.92 | 30.37 | 28.8 | 34.24 | 30 | 14.8 | 28.97 | 29.41 | 30.47 | 29.31 | 26.69 | 30.35 | 20.31 | 22.75 | 23.22 | 24.56 | 17.38 | 23.34 | 27.44 | 26.92 | 26.93 | 27.62 | 25.3 | 23.35 | 21.94 | 22.32 | 22.31 | 2.32 | 2.35 | 2.64 | 2.95 | 2.46 | 2.23 | 49.67 | 46.69 | 33.25 | 32.91 | 35.62 | 27.01 | 27.54 | 23.46 | 27.22 | 34.52 | 34.48 | 32.73 | 25.69 | 24.56 | 23.25 | 25.12 | 25.64 | 1.74 | 1.74 | 1.85 | 2.35 | 2.43 | 2.53 | 2.26 | 2.26 | 2.22 | 20.99 | 20.81 | 19.46
Sr88 | <0.00000 | <0.00000 | 0.0247 | <0.00000 | 0.0124 | 0.0132 | 0.0107 | 0.0158 | 0.0152 | <0.00000 | 0.143 | 0.172 | 0.0213 | 0.022 | 0.023 | 0.0495 | 0.0905 | 0.129 | 0.0848 | 0.075 | 0.0557 | 0.147 | 0.16 | 0.15 | 0.0872 | 0.0911 | 0.153 | 0.0871 | 0.206 | 0.154 | 0.173 | <0.00000 | 0.112 | 0.0929 | 0.0929 | 0.153 | 0.0855 | 0.16 | 0.157 | 0.00924 | 0.0209 | <0.00000 | 0.0149 | 0.00936 | 0.0143 | <0.00000 | 0.21 | <0.00000 | 0.127 | 0.0865 | 0.11 | 0.209 | <0.00000 | 0.133 | 0.0449 | 0.0744 | 0.0723 | 0.138 | 0.13 | 0.0981 | <0.00000 | <0.00000 | 0.22 | 0.0923 | 0.176 | 0.096 | 0.187 | 0.141 | 0.218 | <0.00000 | 0.0748 | 0.116 | 0.145 | 0.238 | 0.175 | 0.103 | 0.0846 | 0.0142 | <0.00000 | 0.0167 | 0.0111 | 0.0264 | <0.00000 | 0.0633 | 0.104 | <0.00000 | 0.195 | 0.136 | 0.156 | 0.0843 | 0.043 | 0.153 | 0.132 | <0.00000 | 0.0576 | 0.0974 | 0.163 | 0.222 | 0.205 | 0.202 | <0.00000 | 0.194 | 0.267 | 0.112 | 1.02 | 0.0617 | 0.183 | <0.00000 | 0.251 | 0.145 | 0.0524 | 0.138 | 0.1 | 0.143 | 0.0865 | 0.0422 | 0.0853 | 0.113 | 0.302 | <0.00000 | 0.00866 | 0.021 | <0.00000 | 0.00927 | 0.011 | <0.00000 | 0.128 | 0.165 | 0.121 | 0.201 | 0.11 | 0.269 | <0.00000 | 0.0963 | 0.21 | 0.111 | 0.118 | 0.113 | 0.107 | 0.231 | <0.00000 | 0.197 | 0.13 | <0.00000 | <0.00000 | 0.0869 | 0.103 | 0.1 | <0.00000 | 0.18 | 0.134 | 0.0882 | 0.212 | 0.0856 | <0.00000 | 0.0123 | 0.0225 | <0.00000 | 0.018 | <0.00000 | 0.00868 | <0.00000 | <0.00000 | 0.128 | 0.13 | 0.247 | 0.179 | 0.184 | 0.135 | 0.106 | <0.00000 | 0.254 | 0.126 | 0.227 | <0.00000 | <0.00000 | 0.137 | 0.17 | 0.0134 | 0.00694 | <0.00000 | 0.0133 | 0.00981 | 0.0151 | 0.0165 | <0.00000 | 0.0185 | 0.084 | 0.14 | 0.11
Y89 | 0.0196 | 0.0139 | 0.0477 | 0.00655 | 0.00651 | 0.006 | 0.00688 | 0.0204 | 0.0113 | 0.151 | 0.0753 | 0.099 | 0.0194 | 0.02 | <0.00000 | 0.0451 | 0.143 | 0.0829 | 0.134 | 0.0483 | 0.0359 | 0.134 | 0.084 | 0.136 | 0.0794 | 0.083 | <0.00000 | <0.00000 | 0.167 | 0.115 | 0.182 | 0.0855 | 0.125 | 0.12 | <0.00000 | <0.00000 | 0.11 | 0.146 | <0.00000 | 0.00842 | 0.0135 | 0.0133 | 0.0192 | 0.0121 | 0.0226 | 0.124 | 0.0854 | 0.24 | 0.0819 | 0.0965 | 0.0706 | 0.0851 | 0.197 | 0.0859 | 0.0709 | 0.0959 | 0.0931 | 0.236 | 0.168 | 0.0893 | 0.0421 | 0.047 | 0.127 | 0.119 | <0.00000 | 0.0619 | 0.209 | 0.128 | 0.14 | 0.0937 | 0.0682 | 0.106 | 0.108 | 0.168 | 0.13 | 0.133 | 0.134 | 0.0129 | 0.00922 | 0.0152 | 0.0143 | 0.0152 | <0.00000 | 0.0999 | 0.0947 | 0.178 | 0.137 | 0.124 | 0.116 | 0.0768 | 0.0959 | <0.00000 | 0.147 | 0.0825 | 0.0525 | 0.0725 | 0.121 | 0.157 | 0.162 | 0.0921 | 0.117 | 0.144 | 0.092 | 0.177 | 0.204 | 0.0795 | 0.167 | 0.0922 | 0.212 | 0.229 | 0.0675 | 0.126 | 0.0914 | 0.13 | 0.111 | 0.0544 | 0.0777 | <0.00000 | <0.00000 | 0.0657 | 0.0176 | <0.00000 | 0.0161 | 0.00844 | 0.0225 | 0.01 | 0.116 | 0.106 | 0.11 | 0.149 | 0.1 | 0.123 | <0.00000 | <0.00000 | 0.0959 | 0.143 | 0.187 | 0.178 | 0.137 | 0.149 | <0.00000 | 0.139 | 0.145 | 0.0839 | 0.0606 | <0.00000 | <0.00000 | 0.158 | <0.00000 | 0.164 | 0.0862 | 0.0803 | 0.137 | 0.11 | <0.00000 | 0.0178 | 0.0145 | <0.00000 | 0.0164 | 0.0118 | <0.00000 | <0.00000 | 0.269 | 0.117 | <0.00000 | 0.225 | 0.133 | 0.137 | 0.0872 | 0.0967 | 0.126 | 0.133 | 0.198 | <0.00000 | <0.00000 | 0.147 | 0.088 | 0.127 | 0.00609 | 0.011 | 0.00663 | 0.0121 | 0.00894 | <0.00000 | 0.0173 | 0.0231 | 0.00842 | 0.153 | 0.0736 | 0.1
Zr90 | <0.00000 | 0.0285 | 0.143 | 0.0191 | <0.00000 | 0.0214 | 0.02 | 0.0297 | <0.00000 | 0.253 | <0.00000 | 0.204 | 0.0399 | 0.0825 | <0.00000 | 0.114 | 0.24 | 0.171 | <0.00000 | 0.0995 | 0.105 | 0.159 | 0.173 | <0.00000 | 0.0944 | 0.171 | 0.234 | 0.231 | 0.172 | <0.00000 | 0.266 | 0.088 | 0.257 | 0.246 | 0.174 | 0.235 | <0.00000 | 0.174 | 0.294 | 0.03 | 0.0196 | 0.0274 | 0.0396 | 0.0304 | <0.00000 | <0.00000 | 0.176 | <0.00000 | <0.00000 | 0.199 | 0.145 | 0.175 | <0.00000 | 0.25 | 0.146 | 0.242 | 0.136 | <0.00000 | <0.00000 | <0.00000 | 0.0866 | <0.00000 | 0.184 | 0.173 | 0.286 | 0.0901 | 0.43 | <0.00000 | 0.354 | 0.193 | 0.172 | 0.154 | 0.222 | 0.199 | 0.19 | 0.194 | 0.159 | 0.046 | <0.00000 | 0.0222 | 0.0209 | 0.0222 | 0.0198 | 0.119 | 0.195 | 0.259 | 0.231 | <0.00000 | 0.169 | 0.158 | <0.00000 | 0.286 | 0.349 | 0.208 | 0.0764 | 0.183 | 0.25 | 0.186 | <0.00000 | <0.00000 | 0.139 | 0.21 | <0.00000 | 0.298 | 0.496 | 0.116 | 0.344 | 0.268 | 0.309 | 0.273 | 0.0983 | <0.00000 | 0.266 | 0.189 | 0.229 | 0.112 | 0.16 | <0.00000 | 0.253 | <0.00000 | 0.0162 | 0.0394 | 0.0192 | <0.00000 | 0.0207 | 0.0293 | 0.415 | 0.219 | 0.227 | <0.00000 | 0.206 | <0.00000 | 0.215 | 0.148 | 0.197 | 0.209 | 0.314 | 0.211 | 0.2 | 0.434 | 0.202 | 0.331 | 0.244 | <0.00000 | 0.125 | 0.163 | 0.193 | 0.266 | 0.193 | 0.195 | 0.178 | 0.234 | 0.162 | <0.00000 | 0.16 | 0.0164 | 0.0172 | 0.0277 | <0.00000 | <0.00000 | <0.00000 | 0.638 | 0.391 | <0.00000 | 0.344 | 0.378 | <0.00000 | 0.2 | <0.00000 | <0.00000 | 0.258 | 0.389 | 0.333 | <0.00000 | <0.00000 | 0.174 | 0.181 | <0.00000 | <0.00000 | 0.0184 | <0.00000 | 0.0176 | 0.0184 | <0.00000 | 0.0252 | 0.0254 | 0.0245 | 0.315 | <0.00000 | 0.146
Nb93 | 0.00878 | 0.019 | 0.0565 | 0.00778 | 0.00773 | 0.0159 | <0.00000 | <0.00000 | <0.00000 | 0.146 | 0.0893 | <0.00000 | <0.00000 | 0.0238 | <0.00000 | 0.0656 | <0.00000 | 0.0983 | <0.00000 | 0.0811 | <0.00000 | <0.00000 | 0.141 | 0.132 | <0.00000 | <0.00000 | 0.191 | <0.00000 | 0.0994 | <0.00000 | 0.108 | 0.0717 | <0.00000 | 0.1 | 0.142 | 0.166 | <0.00000 | 0.1 | 0.0979 | 0.0141 | 0.0113 | <0.00000 | 0.0114 | <0.00000 | 0.0155 | 0.19 | 0.143 | <0.00000 | 0.0972 | 0.0661 | 0.118 | 0.101 | <0.00000 | 0.102 | <0.00000 | 0.0804 | <0.00000 | 0.106 | 0.173 | <0.00000 | 0.0706 | 0.0557 | 0.106 | <0.00000 | 0.134 | <0.00000 | 0.202 | 0.152 | <0.00000 | 0.111 | 0.0809 | <0.00000 | 0.128 | 0.115 | 0.219 | <0.00000 | <0.00000 | 0.0108 | 0.0245 | 0.0128 | <0.00000 | <0.00000 | 0.0114 | <0.00000 | 0.195 | 0.365 | 0.133 | <0.00000 | 0.138 | 0.158 | <0.00000 | 0.0952 | 0.101 | 0.0692 | 0.044 | 0.086 | <0.00000 | 0.152 | 0.111 | 0.109 | <0.00000 | 0.121 | <0.00000 | 0.121 | 0.153 | <0.00000 | 0.198 | 0.155 | <0.00000 | <0.00000 | 0.0981 | 0.149 | 0.108 | 0.154 | <0.00000 | 0.0457 | 0.0922 | 0.122 | 0.146 | 0.11 | 0.0281 | 0.0161 | 0.011 | <0.00000 | 0.0119 | <0.00000 | <0.00000 | 0.126 | 0.131 | 0.125 | 0.119 | 0.206 | 0.215 | 0.085 | 0.114 | 0.12 | 0.222 | <0.00000 | 0.163 | <0.00000 | 0.0824 | 0.165 | 0.199 | 0.141 | <0.00000 | 0.133 | <0.00000 | 0.188 | 0.223 | 0.195 | 0.145 | 0.0953 | <0.00000 | 0.0925 | 0.0925 | <0.00000 | 0.00993 | 0.0159 | 0.0137 | <0.00000 | 0.00938 | <0.00000 | <0.00000 | 0.139 | <0.00000 | 0.267 | 0.112 | 0.163 | <0.00000 | <0.00000 | 0.149 | 0.224 | <0.00000 | 0.155 | 0.103 | 0.201 | 0.104 | 0.15 | 0.00723 | 0.0075 | 0.00787 | 0.0143 | 0.015 | 0.0115 | <0.00000 | 0.0179 | <0.00000 | <0.00000 | 0.124 | <0.00000
Mo95 | 0.0513 | <0.00000 | 0.11 | 0.0642 | <0.00000 | <0.00000 | 0.0953 | 0.0706 | 0.0554 | 1.04 | 0.521 | 0.84 | 0.134 | <0.00000 | 0.205 | 0.313 | 0.571 | 0.574 | 0.757 | <0.00000 | <0.00000 | 0.755 | <0.00000 | 0.545 | 0.318 | 0.407 | <0.00000 | <0.00000 | 0.58 | 0.561 | 0.632 | <0.00000 | <0.00000 | 1.17 | <0.00000 | 0.558 | 0.763 | <0.00000 | 1.14 | <0.00000 | <0.00000 | 0.13 | <0.00000 | <0.00000 | <0.00000 | 0.495 | <0.00000 | 1.17 | <0.00000 | 0.386 | 0.847 | 1.02 | <0.00000 | 0.595 | <0.00000 | 0.469 | <0.00000 | 0.617 | 1.3 | <0.00000 | <0.00000 | <0.00000 | 0.62 | <0.00000 | 0.555 | <0.00000 | 0.835 | <0.00000 | 1.54 | <0.00000 | 0.472 | <0.00000 | 0.528 | 0.948 | 0.638 | 0.651 | <0.00000 | 0.0632 | <0.00000 | 0.0746 | <0.00000 | <0.00000 | <0.00000 | 0.4 | <0.00000 | 0.615 | 0.549 | 1.05 | <0.00000 | 0.532 | <0.00000 | 0.786 | <0.00000 | 0.404 | 0.257 | 0.502 | <0.00000 | 1.25 | 0.914 | 0.638 | <0.00000 | <0.00000 | 0.637 | 1.42 | 0.891 | <0.00000 | <0.00000 | 0.638 | 0.848 | <0.00000 | <0.00000 | 0.616 | 0.633 | 0.637 | 0.772 | 0.377 | 0.761 | 0.715 | 1.2 | 0.455 | 0.0547 | <0.00000 | 0.0911 | 0.0585 | <0.00000 | <0.00000 | 0.806 | 1.04 | 1.33 | 1.27 | <0.00000 | <0.00000 | 0.724 | 0.351 | 0.939 | <0.00000 | <0.00000 | 1.01 | <0.00000 | 1.03 | 0.481 | 0.556 | <0.00000 | 0.822 | 0.727 | 0.548 | 0.918 | 1.1 | 1.3 | <0.00000 | 0.845 | <0.00000 | <0.00000 | 0.54 | <0.00000 | 0.0551 | 0.1 | <0.00000 | 0.0803 | 0.0821 | <0.00000 | 2.63 | 1.32 | 0.81 | <0.00000 | <0.00000 | <0.00000 | <0.00000 | <0.00000 | 0.947 | 1.51 | 1.31 | <0.00000 | <0.00000 | 0.599 | 0.829 | 1.06 | <0.00000 | <0.00000 | <0.00000 | 0.0459 | 0.0592 | 0.0619 | 0.0673 | 0.06 | 0.0604 | <0.00000 | <0.00000 | 0.51 | 0.49
Mo97 | 0.0807 | <0.00000 | <0.00000 | <0.00000 | <0.00000 | 0.0654 | 0.13 | <0.00000 | 0.123 | <0.00000 | <0.00000 | 0.763 | 0.298 | 0.218 | 0.228 | 0.602 | <0.00000 | 1.28 | 0.842 | 0.527 | 0.782 | 1.68 | 0.916 | <0.00000 | 0.5 | 0.64 | 0.875 | <0.00000 | 0.913 | 1.25 | <0.00000 | 0.659 | 1.11 | 1.6 | <0.00000 | 0.879 | 0.849 | 0.92 | 1.8 | <0.00000 | <0.00000 | <0.00000 | 0.105 | <0.00000 | 0.201 | 0.779 | 1.32 | <0.00000 | 0.893 | 0.859 | <0.00000 | <0.00000 | 0.961 | <0.00000 | 0.631 | 1.04 | 0.718 | <0.00000 | 1.59 | <0.00000 | 0.458 | <0.00000 | <0.00000 | 0.916 | 1.23 | 0.826 | 1.31 | 1.4 | <0.00000 | <0.00000 | 0.525 | <0.00000 | 0.831 | 1.49 | <0.00000 | 2.29 | <0.00000 | 0.0994 | 0.101 | 0.117 | <0.00000 | 0.166 | 0.148 | <0.00000 | 1.03 | <0.00000 | 0.864 | <0.00000 | 0.896 | <0.00000 | 0.854 | <0.00000 | 0.923 | 0.636 | <0.00000 | 1.12 | 0.934 | 1.39 | 1.02 | <0.00000 | <0.00000 | 1.11 | 1 | <0.00000 | 3.58 | 0.866 | 1.05 | 1.42 | 1.63 | <0.00000 | 0.736 | <0.00000 | 0.996 | 1 | 0.859 | 0.419 | 1.47 | 1.12 | 1.89 | 1.24 | <0.00000 | <0.00000 | <0.00000 | 0.13 | 0.11 | <0.00000 | <0.00000 | 1.16 | 1.2 | 1.63 | 2.18 | 1.34 | 1.14 | 0.781 | 1.81 | 1.11 | <0.00000 | 1.58 | 1.06 | 1.15 | 1.51 | 0.875 | 1.58 | 1.29 | 0.934 | 1.22 | <0.00000 | <0.00000 | <0.00000 | 1.03 | <0.00000 | 0.875 | 0.859 | 1.7 | <0.00000 | 0.0867 | 0.158 | <0.00000 | 0.126 | 0.0913 | 0.0862 | 2.39 | 2.93 | <0.00000 | 1.29 | 1.42 | 1.03 | 1.06 | <0.00000 | 1.05 | 2.37 | <0.00000 | 1.25 | 1.75 | 1.33 | <0.00000 | 1.66 | <0.00000 | 0.0664 | 0.0689 | <0.00000 | 0.0931 | 0.138 | <0.00000 | 0.0944 | 0.134 | 0.13 | <0.00000 | <0.00000 | 1.72
Sn118 | 0.0784 | 0.147 | 0.238 | 0.113 | 0.0954 | 0.0686 | 0.0664 | 0.0696 | 0.0546 | 0.703 | 0.514 | 0.478 | 0.102 | 0.106 | 0.111 | 0.292 | 0.504 | 0.566 | 0.236 | 0.209 | 0.219 | 0.527 | 0.629 | 0.24 | 0.198 | 0.311 | 0.548 | 0.685 | 0.677 | 0.429 | 0.279 | 0.261 | 0.441 | 0.731 | 0.366 | 0.603 | 0.412 | 0.258 | 0.357 | 0.0446 | 0.127 | 0.186 | 0.128 | 0.0824 | 0.309 | 0.578 | 0.69 | 0.518 | 0.662 | 0.381 | 0.374 | 0.736 | 0.466 | 0.454 | 0.177 | 0.293 | 0.493 | 0.385 | 0.513 | 0.352 | 0.257 | 0.287 | 0.387 | 0.445 | 0.346 | 0.189 | 0.638 | 0.554 | 0.428 | 0.405 | 0.255 | 0.229 | 0.233 | 0.418 | 0.563 | 0.704 | 0.333 | 0.0683 | 0.129 | 0.154 | 0.135 | 0.127 | 0.0929 | 0.585 | 1.12 | 0.47 | 0.343 | 0.599 | 0.435 | 0.575 | 0.239 | 0.425 | 0.634 | 0.309 | <0.00000 | 0.313 | 0.37 | 0.552 | 0.494 | <0.00000 | 0.506 | 0.441 | 0.397 | 0.313 | 1.52 | 0.485 | 0.834 | 0.282 | 0.264 | <0.00000 | 0.146 | 0.471 | 0.558 | 0.562 | <0.00000 | 0.204 | 0.411 | 0.631 | 0.65 | 0.449 | 0.059 | 0.121 | 0.133 | 0.118 | 0.107 | 0.111 | 0.616 | 0.562 | 0.585 | 0.853 | 0.809 | 0.919 | 0.553 | 0.268 | 0.717 | 0.537 | 0.659 | 0.628 | 0.663 | 0.789 | <0.00000 | 0.425 | 0.572 | 0.573 | 0.321 | 0.484 | 0.573 | 0.395 | 0.497 | 0.501 | 0.373 | 0.601 | 0.482 | 0.532 | 0.476 | 0.0543 | 0.123 | 0.123 | 0.158 | 0.0957 | 0.0936 | 1.5 | 0.821 | 0.799 | 0.51 | 0.972 | 0.762 | 0.592 | 0.266 | 0.66 | 0.767 | 0.706 | 0.606 | 0.693 | 0.373 | 0.448 | 0.538 | 0.547 | 0.0372 | 0.0723 | 0.0785 | 0.0976 | 0.0722 | 0.0727 | 0.0458 | 0.0754 | 0.0445 | 0.619 | 0.45 | 0.529
Ba135 | <0.00000 | 0.131 | 1.26 | <0.00000 | 0.0756 | <0.00000 | <0.00000 | 0.118 | 0.0929 | 1.75 | 0.874 | <0.00000 | <0.00000 | 0.329 | 0.243 | 0.371 | 0.958 | 0.963 | 1.27 | 0.561 | <0.00000 | <0.00000 | 1.38 | 0.914 | <0.00000 | <0.00000 | <0.00000 | 0.921 | 0.973 | 1.88 | 1.83 | <0.00000 | <0.00000 | 1.7 | 0.983 | 0.936 | 1.28 | <0.00000 | <0.00000 | 0.0978 | <0.00000 | <0.00000 | 0.194 | 0.198 | <0.00000 | 0.83 | <0.00000 | <0.00000 | 1.9 | 0.647 | <0.00000 | 0.989 | 1.02 | <0.00000 | <0.00000 | <0.00000 | <0.00000 | 1.04 | 1.38 | 0.599 | 0.488 | 0.771 | 1.47 | 0.977 | <0.00000 | 0.718 | <0.00000 | 1.05 | 1.15 | 1.09 | 0.56 | <0.00000 | <0.00000 | 1.12 | <0.00000 | 1.09 | <0.00000 | <0.00000 | <0.00000 | 0.306 | 0.167 | <0.00000 | <0.00000 | 0.948 | 1.56 | 3.57 | 1.3 | <0.00000 | <0.00000 | <0.00000 | 0.643 | <0.00000 | <0.00000 | <0.00000 | <0.00000 | 0.595 | 0.995 | <0.00000 | 1.88 | <0.00000 | <0.00000 | 2.37 | 1.51 | 1.19 | 1.06 | 0.653 | 1.58 | 1.51 | 1.01 | 1.54 | 0.555 | 1.03 | 1.5 | <0.00000 | 0.915 | 0.447 | 0.903 | 1.7 | <0.00000 | 1.32 | 0.159 | <0.00000 | 0.108 | 0.098 | 0.202 | 0.117 | 2.7 | 1.23 | 2.87 | 1.23 | 1.64 | 1.43 | 1.21 | 0.832 | <0.00000 | <0.00000 | <0.00000 | 1.19 | 60.33 | 1.73 | <0.00000 | 0.933 | <0.00000 | <0.00000 | 0.704 | 1.3 | <0.00000 | 1.06 | 1.09 | 1.91 | 24.3 | 1.32 | 0.915 | 0.905 | <0.00000 | 0.0924 | <0.00000 | 0.221 | <0.00000 | 0.0973 | 0.13 | 2.55 | 3.12 | <0.00000 | 2.38 | <0.00000 | 1.9 | <0.00000 | 1.43 | <0.00000 | <0.00000 | 3.1 | <0.00000 | 1.08 | 1 | 0.983 | 1.02 | 1.04 | 0.123 | 0.147 | <0.00000 | 0.172 | <0.00000 | <0.00000 | 0.101 | 0.101 | 0.169 | 1.26 | 0.855 | <0.00000
Ba137 | <0.00000 | <0.00000 | 0.709 | 0.0436 | <0.00000 | <0.00000 | 0.0915 | <0.00000 | 0.0532 | <0.00000 | <0.00000 | <0.00000 | 0.129 | 0.189 | 0.139 | <0.00000 | 0.548 | <0.00000 | <0.00000 | <0.00000 | 0.338 | <0.00000 | 0.559 | 0.74 | 0.431 | <0.00000 | <0.00000 | <0.00000 | <0.00000 | <0.00000 | 0.858 | <0.00000 | <0.00000 | 0.796 | <0.00000 | 0.759 | 0.733 | 0.794 | <0.00000 | <0.00000 | <0.00000 | <0.00000 | <0.00000 | 0.0567 | <0.00000 | <0.00000 | 0.804 | 0.652 | <0.00000 | <0.00000 | 0.47 | 0.566 | 0.586 | <0.00000 | 0.385 | 0.638 | <0.00000 | 1.03 | <0.00000 | <0.00000 | 0.28 | 0.312 | 0.596 | 0.559 | 0.533 | <0.00000 | 0.802 | 1.04 | 0.66 | 0.882 | 0.321 | 0.864 | 0.507 | 0.644 | 0.613 | <0.00000 | 0.513 | <0.00000 | 0.0868 | 0.124 | 0.0675 | 0.0716 | <0.00000 | 0.384 | 0.63 | 1.18 | 0.528 | 0.826 | 0.948 | <0.00000 | <0.00000 | 0.755 | 0.564 | 0.388 | <0.00000 | 0.341 | 1.14 | <0.00000 | <0.00000 | 0.613 | <0.00000 | 0.679 | 0.612 | <0.00000 | <0.00000 | <0.00000 | 0.908 | 0.613 | 1.73 | <0.00000 | 0.318 | 0.592 | <0.00000 | <0.00000 | 0.524 | 0.256 | <0.00000 | <0.00000 | 0.817 | 0.757 | 0.0742 | <0.00000 | <0.00000 | 0.0562 | 0.067 | 0.0668 | <0.00000 | 0.999 | 0.735 | <0.00000 | 0.666 | 1.41 | 0.696 | <0.00000 | 1.1 | 0.675 | 1.02 | 0.683 | 23.2 | 0.701 | 0.462 | <0.00000 | 0.557 | 0.558 | <0.00000 | <0.00000 | <0.00000 | <0.00000 | <0.00000 | <0.00000 | <0.00000 | 0.534 | 0.524 | 0.898 | 0.519 | <0.00000 | 0.0787 | <0.00000 | 0.0771 | 0.0788 | 0.0526 | 2.06 | <0.00000 | <0.00000 | 1.11 | <0.00000 | 1.25 | <0.00000 | 1 | <0.00000 | 0.835 | <0.00000 | 0.762 | 0.871 | <0.00000 | <0.00000 | <0.00000 | 0.596 | <0.00000 | <0.00000 | 0.0624 | 0.0568 | 0.0594 | <0.00000 | <0.00000 | <0.00000 | 0.056 | 0.509 | 0.693 | <0.00000
La139 | 0.00771 | 0.00589 | 0.0596 | 0.00482 | <0.00000 | <0.00000 | <0.00000 | 0.0106 | 0.00589 | 0.064 | 0.0554 | 0.526 | 0.0202 | 0.0209 | 0.0218 | 0.0235 | <0.00000 | 0.061 | 0.0569 | 0.0356 | 0.0264 | 0.0568 | <0.00000 | 0.1 | 0.0337 | <0.00000 | 0.0591 | 0.117 | 0.0872 | 0.0596 | 0.0949 | 0.0445 | 0.0751 | <0.00000 | <0.00000 | 0.0839 | 0.0811 | <0.00000 | 0.0607 | 0.0107 | 0.00702 | <0.00000 | 0.01 | 0.00627 | 0.0136 | 0.0526 | 0.503 | 0.102 | 0.0853 | <0.00000 | 0.052 | 0.0627 | 0.0649 | <0.00000 | 0.0301 | 0.0499 | 0.0485 | 0.114 | 0.0618 | 0.038 | <0.00000 | 0.0599 | 0.147 | 0.124 | 0.059 | 0.0322 | 0.0888 | <0.00000 | <0.00000 | 0.069 | 0.0502 | 0.0552 | <0.00000 | 0.123 | <0.00000 | 0.138 | 0.0802 | <0.00000 | <0.00000 | <0.00000 | 0.0106 | <0.00000 | 0.00708 | 0.0425 | <0.00000 | 0.519 | <0.00000 | 0.0646 | <0.00000 | 0.0565 | 0.0408 | 0.0591 | 0.0624 | 0.0429 | 0.0546 | <0.00000 | 0.0631 | 0.0665 | 0.119 | 0.0959 | <0.00000 | 0.13 | 0.117 | 0.13 | 0.276 | <0.00000 | 0.071 | 0.152 | 0.0637 | <0.00000 | 0.0609 | 0.0926 | <0.00000 | 0.0958 | 0.058 | 0.0401 | 0.0572 | <0.00000 | 0.181 | <0.00000 | 0.013 | 0.00705 | 0.0119 | 0.0108 | <0.00000 | <0.00000 | 0.171 | <0.00000 | <0.00000 | 0.11 | 0.104 | <0.00000 | 0.077 | 0.0373 | 0.0998 | 0.149 | 0.138 | <0.00000 | <0.00000 | 0.0776 | 0.0886 | 0.102 | 0.0617 | <0.00000 | 0.0773 | 0.0583 | 0.069 | <0.00000 | 0.12 | 0.121 | <0.00000 | <0.00000 | 0.058 | 0.0574 | 0.0574 | 0.00586 | <0.00000 | 0.00989 | <0.00000 | 0.00617 | 0.00582 | <0.00000 | 0.198 | 0.122 | 0.174 | <0.00000 | 0.0982 | 0.124 | <0.00000 | 0.101 | <0.00000 | 0.139 | 0.0843 | <0.00000 | 0.0636 | 0.0881 | 0.0648 | 0.0659 | 0.00449 | <0.00000 | 0.00488 | 0.00629 | <0.00000 | 0.0101 | 0.00637 | 0.00642 | 0.0062 | 0.0563 | 0.0542 | <0.00000
Ce140 | <0.00000 | <0.00000 | 0.109 | 0.00461 | 0.00648 | 0.00422 | 0.00838 | <0.00000 | 0.00563 | <0.00000 | 0.053 | <0.00000 | 0.0136 | 0.0141 | <0.00000 | <0.00000 | <0.00000 | <0.00000 | <0.00000 | <0.00000 | <0.00000 | 0.0767 | <0.00000 | <0.00000 | <0.00000 | 0.0715 | 0.0565 | 0.0558 | <0.00000 | <0.00000 | <0.00000 | <0.00000 | 0.0718 | <0.00000 | <0.00000 | 0.0802 | 0.0548 | 0.084 | <0.00000 | 0.00593 | <0.00000 | <0.00000 | 0.00677 | <0.00000 | 0.0092 | 0.0711 | <0.00000 | <0.00000 | <0.00000 | 0.0679 | 0.0861 | 0.0599 | <0.00000 | 0.105 | 0.0407 | <0.00000 | 0.0463 | 0.0627 | <0.00000 | 0.0363 | 0.0296 | 0.0467 | 0.063 | 0.0592 | <0.00000 | 0.0435 | 0.12 | 0.0638 | 0.0698 | 0.0659 | <0.00000 | <0.00000 | 0.0537 | 0.0963 | 0.0648 | <0.00000 | 0.133 | <0.00000 | 0.00649 | 0.0107 | 0.0101 | 0.00758 | <0.00000 | 0.0406 | 0.0942 | 0.0625 | <0.00000 | <0.00000 | 0.0579 | <0.00000 | 0.0276 | <0.00000 | 0.0843 | <0.00000 | 0.0261 | <0.00000 | <0.00000 | 0.0899 | <0.00000 | <0.00000 | <0.00000 | <0.00000 | 0.0647 | <0.00000 | 0.39 | 0.0685 | 0.118 | <0.00000 | 0.0861 | 0.0659 | <0.00000 | 0.0626 | 0.0643 | 0.0648 | 0.0784 | <0.00000 | 0.0773 | 0.0726 | <0.00000 | 0.0654 | 0.00785 | 0.00953 | 0.00655 | <0.00000 | 0.00708 | 0.01 | <0.00000 | 0.0748 | 0.11 | 0.0743 | 0.0704 | 0.0864 | 0.104 | 0.0713 | 0.0675 | 0.0714 | 0.0759 | <0.00000 | <0.00000 | <0.00000 | <0.00000 | <0.00000 | 0.0834 | 0.059 | <0.00000 | <0.00000 | <0.00000 | 0.0643 | 0.0661 | 0.0667 | 0.0607 | 0.0565 | 0.0784 | <0.00000 | 0.0776 | 0.00792 | 0.00589 | 0.00669 | 0.00815 | 0.00834 | 0.00787 | <0.00000 | <0.00000 | <0.00000 | 0.118 | <0.00000 | 0.133 | <0.00000 | 0.0613 | 0.0962 | 0.125 | <0.00000 | 0.114 | 0.0921 | 0.0608 | 0.0842 | 0.0876 | 0.063 | 0.00429 | 0.00771 | 0.0066 | <0.00000 | 0.00629 | <0.00000 | <0.00000 | 0.00614 | <0.00000 | 0.0933 | <0.00000 | 0.0862
Ta181 | <0.00000 | 0.0051 | <0.00000 | <0.00000 | 0.00508 | <0.00000 | <0.00000 | <0.00000 | <0.00000 | 0.0392 | <0.00000 | <0.00000 | 0.00872 | 0.00903 | 0.0133 | 0.0203 | 0.0371 | 0.0528 | <0.00000 | <0.00000 | 0.0162 | <0.00000 | <0.00000 | <0.00000 | 0.0413 | <0.00000 | <0.00000 | <0.00000 | <0.00000 | 0.0365 | <0.00000 | <0.00000 | 0.0325 | 0.0381 | 0.0539 | 0.0514 | 0.0496 | <0.00000 | 0.0984 | 0.00379 | 0.00608 | <0.00000 | 0.00613 | <0.00000 | <0.00000 | <0.00000 | 0.0385 | <0.00000 | <0.00000 | 0.0251 | <0.00000 | <0.00000 | <0.00000 | 0.0387 | 0.0184 | 0.0305 | 0.0514 | <0.00000 | 0.0535 | <0.00000 | 0.0268 | 0.0299 | 0.0403 | <0.00000 | 0.0361 | 0.0197 | <0.00000 | <0.00000 | <0.00000 | 0.0597 | 0.0307 | <0.00000 | 0.0344 | 0.0617 | <0.00000 | 0.0599 | <0.00000 | 0.00581 | 0.00588 | 0.00686 | 0.00457 | <0.00000 | 0.00433 | <0.00000 | <0.00000 | <0.00000 | 0.0357 | 0.0395 | <0.00000 | 0.0489 | <0.00000 | 0.0362 | <0.00000 | 0.0263 | <0.00000 | <0.00000 | <0.00000 | 0.0407 | <0.00000 | <0.00000 | 0.0527 | 0.046 | 0.0415 | 0.0461 | 0.082 | 0.0358 | 0.0435 | 0.0587 | 0.0675 | <0.00000 | 0.0215 | 0.0401 | 0.0582 | 0.0415 | 0.0615 | 0.0173 | 0.0607 | <0.00000 | 0.0554 | 0.0296 | 0.0107 | 0.0061 | <0.00000 | 0.0038 | 0.00641 | 0.00453 | <0.00000 | 0.0677 | <0.00000 | 0.0824 | <0.00000 | <0.00000 | 0.0471 | <0.00000 | <0.00000 | <0.00000 | <0.00000 | 0.0655 | 0.0618 | 0.0671 | <0.00000 | <0.00000 | 0.0377 | 0.0535 | 0.0386 | 0.0357 | 0.0422 | <0.00000 | 0.0423 | <0.00000 | 0.0549 | 0.0362 | 0.0355 | 0.0351 | <0.00000 | 0.00621 | 0.00533 | 0.00605 | <0.00000 | <0.00000 | <0.00000 | 0.0988 | 0.0856 | 0.0745 | 0.0753 | 0.0585 | <0.00000 | 0.0437 | <0.00000 | <0.00000 | 0.0565 | <0.00000 | 0.0516 | 0.0834 | <0.00000 | <0.00000 | 0.0687 | 0.0403 | 0.00275 | 0.00285 | <0.00000 | 0.00544 | <0.00000 | 0.00876 | 0.00552 | 0.00393 | 0.00657 | <0.00000 | <0.00000 | <0.00000
Ir193 | <0.00000 | <0.00000 | <0.00000 | <0.00000 | <0.00000 | <0.00000 | <0.00000 | <0.00000 | <0.00000 | <0.00000 | <0.00000 | <0.00000 | <0.00000 | <0.00000 | <0.00000 | <0.00000 | <0.00000 | <0.00000 | <0.00000 | <0.00000 | <0.00000 | <0.00000 | <0.00000 | <0.00000 | <0.00000 | <0.00000 | <0.00000 | <0.00000 | <0.00000 | <0.00000 | <0.00000 | <0.00000 | <0.00000 | <0.00000 | <0.00000 | <0.00000 | <0.00000 | <0.00000 | <0.00000 | <0.00000 | <0.00000 | <0.00000 | <0.00000 | <0.00000 | <0.00000 | <0.00000 | <0.00000 | <0.00000 | <0.00000 | <0.00000 | <0.00000 | <0.00000 | <0.00000 | <0.00000 | <0.00000 | <0.00000 | <0.00000 | <0.00000 | <0.00000 | <0.00000 | <0.00000 | <0.00000 | <0.00000 | <0.00000 | <0.00000 | <0.00000 | <0.00000 | <0.00000 | <0.00000 | <0.00000 | <0.00000 | <0.00000 | <0.00000 | <0.00000 | <0.00000 | <0.00000 | <0.00000 | <0.00000 | <0.00000 | <0.00000 | <0.00000 | <0.00000 | <0.00000 | <0.00000 | <0.00000 | <0.00000 | <0.00000 | <0.00000 | <0.00000 | <0.00000 | <0.00000 | <0.00000 | <0.00000 | <0.00000 | <0.00000 | <0.00000 | <0.00000 | <0.00000 | <0.00000 | <0.00000 | <0.00000 | <0.00000 | <0.00000 | <0.00000 | <0.00000 | <0.00000 | <0.00000 | <0.00000 | <0.00000 | <0.00000 | <0.00000 | <0.00000 | <0.00000 | <0.00000 | <0.00000 | <0.00000 | <0.00000 | <0.00000 | <0.00000 | <0.00000 | <0.00000 | <0.00000 | <0.00000 | <0.00000 | <0.00000 | <0.00000 | <0.00000 | <0.00000 | <0.00000 | <0.00000 | <0.00000 | <0.00000 | <0.00000 | <0.00000 | <0.00000 | <0.00000 | <0.00000 | <0.00000 | <0.00000 | <0.00000 | <0.00000 | <0.00000 | <0.00000 | <0.00000 | <0.00000 | <0.00000 | <0.00000 | <0.00000 | <0.00000 | <0.00000 | <0.00000 | <0.00000 | <0.00000 | <0.00000 | <0.00000 | <0.00000 | <0.00000 | <0.00000 | <0.00000 | <0.00000 | <0.00000 | <0.00000 | <0.00000 | <0.00000 | <0.00000 | <0.00000 | <0.00000 | <0.00000 | <0.00000 | <0.00000 | <0.00000 | <0.00000 | <0.00000 | <0.00000 | <0.00000 | <0.00000 | <0.00000 | <0.00000 | <0.00000 | <0.00000 | <0.00000 | <0.00000 | <0.00000 | <0.00000 | <0.00000 | <0.00000 | <0.00000 | <0.00000 | <0.00000 | <0.00000
Pt195 | 0.0209 | 0.0226 | <0.00000 | <0.00000 | <0.00000 | 0.0239 | 0.0194 | <0.00000 | <0.00000 | <0.00000 | 0.3 | <0.00000 | 0.0773 | 0.0565 | 0.059 | 0.0901 | 0.233 | 0.234 | 0.308 | 0.193 | 0.143 | <0.00000 | <0.00000 | 0.385 | <0.00000 | 0.234 | 0.227 | 0.224 | <0.00000 | 0.229 | 0.364 | 0.171 | <0.00000 | 0.239 | 0.239 | 0.228 | 0.22 | <0.00000 | 0.233 | 0.0238 | 0.0269 | 0.0375 | <0.00000 | 0.0241 | <0.00000 | <0.00000 | <0.00000 | <0.00000 | <0.00000 | 0.272 | <0.00000 | <0.00000 | 0.249 | <0.00000 | <0.00000 | 0.191 | <0.00000 | 0.356 | 0.335 | <0.00000 | 0.119 | <0.00000 | <0.00000 | <0.00000 | 0.226 | <0.00000 | 0.34 | <0.00000 | 0.56 | 0.264 | 0.136 | 0.212 | 0.215 | 0.273 | 0.368 | 0.265 | <0.00000 | 0.0364 | 0.0368 | <0.00000 | 0.0405 | <0.00000 | <0.00000 | 0.23 | <0.00000 | 0.355 | <0.00000 | 0.35 | <0.00000 | <0.00000 | 0.156 | 0.227 | 0.338 | 0.165 | <0.00000 | <0.00000 | 0.342 | 0.255 | <0.00000 | 0.26 | 0.191 | 0.288 | <0.00000 | 0.289 | <0.00000 | <0.00000 | 0.472 | <0.00000 | <0.00000 | <0.00000 | 0.135 | 0.251 | <0.00000 | 0.26 | <0.00000 | 0.109 | 0.219 | 0.412 | 0.347 | 0.185 | <0.00000 | <0.00000 | <0.00000 | 0.0238 | 0.0402 | <0.00000 | <0.00000 | 0.3 | <0.00000 | 0.298 | 0.283 | 0.346 | 0.417 | <0.00000 | <0.00000 | 0.286 | <0.00000 | <0.00000 | 0.387 | <0.00000 | 0.196 | 0.321 | <0.00000 | 0.237 | <0.00000 | 0.223 | 0.374 | 0.365 | <0.00000 | 0.267 | <0.00000 | 0.227 | 0.385 | 0.311 | 0.22 | 0.0225 | 0.0334 | 0.0268 | 0.0327 | <0.00000 | <0.00000 | 0.619 | <0.00000 | <0.00000 | 0.472 | 0.518 | <0.00000 | <0.00000 | 0.246 | 0.473 | 0.354 | <0.00000 | 0.457 | <0.00000 | 0.244 | <0.00000 | 0.248 | 0.357 | 0.0243 | 0.0178 | 0.0187 | 0.0341 | <0.00000 | 0.0274 | <0.00000 | <0.00000 | 0.0238 | <0.00000 | <0.00000 | 0.2
Pb208 | 0.0157 | 0.0225 | 0.212 | 0.017 | 0.012 | 0.0168 | 0.0163 | 0.0216 | 0.0224 | 0.184 | 0.252 | 0.235 | 0.0503 | 0.03 | 0.0443 | 0.0957 | 0.124 | 0.0879 | 0.217 | 0.154 | 0.0538 | 0.142 | 0.236 | 0.277 | 0.0972 | 0.088 | 0.12 | 0.119 | 0.199 | 0.149 | 0.216 | 0.128 | 0.153 | 0.179 | 0.155 | 0.191 | 0.185 | 0.268 | 0.214 | 0.02 | 0.0202 | 0.0141 | 0.0228 | 0.0202 | 0.031 | 0.186 | 0.558 | 0.232 | 0.275 | 0.102 | 0.198 | 0.202 | 0.209 | 0.241 | 0.0614 | 0.176 | 0.156 | 0.164 | 0.126 | 0.134 | 0.0892 | 0.0862 | 0.134 | 0.126 | 0.17 | 0.0464 | 0.181 | 0.254 | 0.21 | 0.14 | 0.114 | 0.112 | 0.181 | 0.229 | 0.276 | 0.199 | 0.116 | <0.00000 | 0.0239 | 0.0255 | 0.0215 | 0.0255 | 0.0204 | 0.122 | 0.224 | 0.461 | 0.119 | 0.208 | 0.214 | 0.182 | 0.0719 | 0.147 | 0.156 | 0.0874 | 0.111 | 0.109 | 0.128 | 0.253 | 0.297 | 0.0976 | 0.16 | 0.306 | 0.195 | 0.188 | 0.273 | 0.103 | 0.102 | 0.169 | 0.0917 | 0.14 | 0.124 | 0.211 | 0.194 | 0.195 | 0.205 | 0.0816 | 0.273 | <0.00000 | 0.184 | 0.121 | 0.0205 | 0.0176 | 0.0197 | 0.0155 | 0.0239 | 0.0151 | 0.302 | 0.252 | 1.19 | 0.336 | 0.184 | 0.26 | 0.192 | 0.107 | 0.269 | 0.215 | 0.303 | 0.267 | 0.145 | 0.223 | 0.104 | 0.209 | 0.0888 | 0.154 | 0.17 | 0.168 | 0.222 | 0.137 | 0.222 | 0.225 | 0.129 | 0.12 | 0.167 | 0.185 | 0.143 | 0.0169 | 0.0251 | 0.0174 | 0.0174 | 0.0126 | 0.0145 | 0.402 | 0.403 | 0.304 | 0.396 | 0.138 | 0.173 | 0.23 | 0.16 | 0.205 | 0.23 | 0.4 | 0.271 | 0.139 | 0.242 | 0.127 | 0.209 | 0.251 | 0.0171 | 0.015 | 0.0186 | 0.0157 | 0.0232 | 0.0326 | 0.0205 | 0.0131 | 0.0236 | 0.181 | 0.207 | 0.13
GLITTER!: Mean Raw CPS background NOT subtracted.
Element | 001N610 | 002N610 | 003N610 | 004N612 | 005N612 | 006N612 | 007BCR2G | 008BCR2G | 009BCR2G | 010SYNKO | 011SYNKO | 012SYNKO | 13 | 14 | 15 | 16 | 17 | 18 | 19 | 20 | 21 | 22 | 23 | 24 | 25 | 26 | 27 | 28 | 29 | 30 | 31 | 32 | 33 | 34 | 35 | 36 | 37 | 38 | 39 | 040N610 | 041N610 | 042N610 | 043N612 | 044N612 | 045N612 | 46 | 47 | 48 | 49 | 50 | 51 | 52 | 53 | 54 | 55 | 56 | 57 | 58 | 59 | 60 | 61 | 62 | 63 | 64 | 65 | 66 | 67 | 68 | 69 | 70 | 71 | 72 | 73 | 74 | 75 | 76 | 77 | 078N610 | 079N610 | 080N610 | 081N612 | 082N612 | 083N612 | 84 | 85 | 86 | 87 | 88 | 89 | 90 | 91 | 92 | 93 | 94 | 95 | 96 | 97 | 98 | 99 | 100 | 101 | 102 | 103 | 104 | 105 | 106 | 107 | 108 | 109 | 110 | 111 | 112 | 113 | 114 | 115 | 116 | 117 | 118 | 119 | 120 | 121N610 | 122N610 | 123N610 | 124N612 | 125N612 | 126N612 | 127 | 128 | 129 | 130 | 131 | 132 | 133 | 134 | 135 | 136 | 137 | 138 | 139 | 140 | 141 | 142 | 143 | 144 | 145 | 146 | 147 | 148 | 149 | 150 | 151 | 152 | 153 | 154 | 155 | 156N610 | 157N610 | 158N610 | 159N612 | 160N612 | 161N612 | 162 | 163 | 164 | 165 | 166 | 167 | 168 | 169 | 170 | 171 | 172 | 173 | 174 | 175 | 176 | 177 | 178 | 179N610 | 180N610 | 181N610 | 182N612 | 183N612 | 184N612 | 185BCR2G | 186BCR2G | 187BCR2G | 188SYNKO | 189SYNKO | 190SYNKO
Li6 | 64018 | 57642 | 55321 | 6341 | 6423 | 6687 | 1351 | 1307 | 1330 | 34 | 35 | 36 | 76 | 45 | 62 | 53 | 44 | 31 | 40 | 42 | 31 | 34 | 39 | 30 | 41 | 34 | 34 | 45 | 55 | 43 | 34 | 22 | 25 | 39 | 30 | 39 | 13 | 28 | 38 | 60517 | 52878 | 49661 | 4606 | 5120 | 4469 | 30 | 26 | 40 | 19 | 33 | 42 | 33 | 27 | 24 | 26 | 28 | 27 | 36 | 15 | 31 | 35 | 25 | 36 | 23 | 26 | 26 | 28 | 38 | 21 | 37 | 32 | 27 | 35 | 37 | 26 | 26 | 30 | 55265 | 53629 | 47755 | 4335 | 4123 | 4545 | 29 | 39 | 23 | 39 | 16 | 35 | 35 | 46 | 29 | 41 | 45 | 41 | 20 | 21 | 29 | 25 | 28 | 60 | 21 | 25 | 32 | 28 | 9 | 33 | 28 | 30 | 27 | 17 | 24 | 23 | 31 | 37 | 50 | 32 | 50 | 35 | 34 | 63448 | 56142 | 54429 | 5292 | 4608 | 4475 | 29 | 33 | 27 | 25 | 40 | 40 | 39 | 34 | 34 | 12 | 31 | 32 | 19 | 34 | 50 | 37 | 25 | 35 | 30 | 28 | 47 | 19 | 30 | 21 | 25 | 18 | 28 | 38 | 980 | 63837 | 59279 | 51113 | 4627 | 5276 | 5494 | 26 | 31 | 34 | 34 | 33 | 22 | 32 | 38 | 41 | 20 | 24 | 27 | 30 | 35 | 40 | 21 | 23 | 83648 | 80815 | 75759 | 5017 | 4938 | 5057 | 1145 | 1088 | 1253 | 30 | 40 | 34
Li7 | 1016550 | 895615 | 879570 | 100271 | 103453 | 110015 | 20673 | 21297 | 21351 | 453 | 592 | 582 | 772 | 707 | 713 | 31811 | 741 | 451 | 410 | 412 | 425 | 365 | 417 | 430 | 397 | 395 | 431 | 408 | 397 | 353 | 357 | 363 | 388 | 353 | 377 | 365 | 325 | 300 | 328 | 957415 | 830853 | 782214 | 72423 | 81136 | 69514 | 434 | 507 | 420 | 433 | 357 | 323 | 283 | 276 | 339 | 316 | 273 | 306 | 307 | 347 | 315 | 325 | 302 | 269 | 311 | 264 | 275 | 302 | 288 | 291 | 284 | 265 | 309 | 270 | 295 | 242 | 304 | 228 | 874291 | 857339 | 751009 | 69795 | 65169 | 72258 | 273 | 352 | 392 | 286 | 388 | 321 | 324 | 355 | 347 | 351 | 396 | 360 | 325 | 360 | 365 | 322 | 302 | 305 | 278 | 305 | 322 | 274 | 255 | 285 | 223 | 256 | 337 | 321 | 295 | 292 | 287 | 300 | 233 | 283 | 250 | 251 | 304 | 1008308 | 882198 | 860248 | 84414 | 73306 | 71666 | 320 | 307 | 347 | 333 | 357 | 320 | 300 | 334 | 356 | 304 | 336 | 362 | 391 | 326 | 302 | 317 | 269 | 340 | 276 | 304 | 326 | 269 | 348 | 243 | 245 | 270 | 261 | 292 | 255 | 1004972 | 947980 | 817977 | 75730 | 80345 | 89939 | 330 | 326 | 311 | 295 | 316 | 312 | 260 | 276 | 341 | 300 | 287 | 327 | 234 | 262 | 316 | 297 | 295 | 1325975 | 1303527 | 1201288 | 81400 | 79813 | 82627 | 18167 | 18346 | 19736 | 344 | 357 | 360
Be9 | 180533 | 160983 | 156742 | 17512 | 18003 | 18840 | 874 | 985 | 1020 | 12 | 14 | 17 | 65 | 57 | 60 | 17 | 0 | 20 | 2 | 15 | 9 | 4 | 14 | 7 | 9 | 9 | 23 | 16 | 11 | 7 | 13 | 27 | 13 | 9 | 15 | 10 | 19 | 7 | 17 | 158424 | 138543 | 130763 | 12212 | 13086 | 11398 | 16 | 14 | 6 | 19 | 8 | 21 | 21 | 13 | 9 | 21 | 21 | 12 | 26 | 25 | 15 | 15 | 13 | 17 | 11 | 2 | 24 | 25 | 16 | 5 | 12 | 13 | 24 | 27 | 13 | 19 | 17 | 25 | 142043 | 138713 | 120574 | 10770 | 10217 | 11487 | 14 | 13 | 2 | 18 | 8 | 18 | 21 | 20 | 22 | 27 | 15 | 9 | 5 | 15 | 14 | 18 | 19 | 0 | 31 | 22 | 25 | 20 | 18 | 4 | 12 | 12 | 9 | 12 | 21 | 34 | 14 | 10 | 19 | 23 | 12 | 27 | 25 | 159331 | 139533 | 136080 | 13012 | 11353 | 11054 | 22 | 14 | 12 | 12 | 12 | 11 | 21 | 29 | 18 | 17 | 20 | 20 | 11 | 31 | 36 | 20 | 32 | 26 | 21 | 16 | 13 | 16 | 23 | 19 | 18 | 25 | 23 | 23 | 20 | 158631 | 148489 | 125870 | 11428 | 11756 | 13550 | 23 | 26 | 18 | 16 | 29 | 15 | 12 | 11 | 17 | 18 | 19 | 13 | 41 | 22 | 19 | 11 | 13 | 204201 | 198137 | 187166 | 12090 | 12058 | 12470 | 735 | 671 | 727 | 16 | 6 | 8
B10 | 35221 | 30347 | 29751 | 4035 | 4046 | 4253 | 767 | 614 | 709 | 63 | 83 | 51 | 109 | 116 | 111 | 64 | 57 | 72 | 75 | 60 | 72 | 48 | 48 | 46 | 73 | 75 | 36 | 59 | 51 | 56 | 36 | 45 | 75 | 41 | 57 | 52 | 47 | 56 | 38 | 28817 | 25429 | 24118 | 2597 | 2938 | 2727 | 55 | 68 | 56 | 52 | 46 | 45 | 47 | 46 | 53 | 71 | 52 | 48 | 48 | 55 | 54 | 65 | 44 | 30 | 64 | 58 | 68 | 33 | 41 | 40 | 34 | 65 | 60 | 47 | 37 | 30 | 53 | 38 | 25810 | 24018 | 21555 | 2332 | 2105 | 2572 | 53 | 50 | 1006 | 52 | 50 | 54 | 45 | 44 | 36 | 37 | 48 | 51 | 38 | 31 | 46 | 47 | 42 | 55 | 46 | 30 | 30 | 65 | 65 | 45 | 41 | 25 | 18 | 31 | 51 | 31 | 43 | 55 | 33 | 41 | 47 | 45 | 32 | 27658 | 24443 | 23380 | 2842 | 2407 | 2402 | 36 | 26 | 42 | 46 | 40 | 33 | 33 | 38 | 29 | 21 | 45 | 37 | 50 | 34 | 58 | 30 | 34 | 40 | 50 | 26 | 52 | 47 | 30 | 46 | 45 | 36 | 30 | 52 | 34 | 27492 | 25728 | 21748 | 2392 | 2746 | 2821 | 50 | 24 | 37 | 46 | 16 | 35 | 27 | 47 | 39 | 32 | 36 | 25 | 27 | 26 | 35 | 40 | 25 | 35700 | 34346 | 32393 | 2486 | 2474 | 2428 | 459 | 459 | 427 | 27 | 44 | 45
B11 | 150329 | 131443 | 129480 | 18531 | 17929 | 19040 | 3186 | 2890 | 2977 | 202 | 257 | 204 | 344 | 366 | 404 | 273 | 215 | 258 | 227 | 257 | 293 | 206 | 251 | 212 | 282 | 252 | 244 | 210 | 223 | 182 | 202 | 225 | 177 | 185 | 185 | 215 | 241 | 192 | 210 | 127309 | 111073 | 104216 | 11716 | 12919 | 10707 | 193 | 165 | 203 | 145 | 184 | 240 | 157 | 213 | 151 | 230 | 197 | 160 | 192 | 177 | 195 | 222 | 197 | 167 | 150 | 164 | 224 | 158 | 161 | 172 | 178 | 232 | 187 | 175 | 169 | 123 | 153 | 200 | 107971 | 106849 | 92485 | 10205 | 9322 | 11556 | 195 | 136 | 152 | 171 | 158 | 143 | 143 | 153 | 120 | 151 | 190 | 153 | 176 | 128 | 158 | 136 | 159 | 142 | 139 | 141 | 147 | 125 | 134 | 140 | 146 | 123 | 137 | 175 | 158 | 160 | 141 | 145 | 197 | 141 | 120 | 97 | 162 | 120769 | 105983 | 103571 | 11778 | 10450 | 10295 | 131 | 152 | 160 | 4970 | 127 | 131 | 148 | 115 | 131 | 114 | 138 | 135 | 155 | 160 | 191 | 140 | 134 | 140 | 159 | 178 | 110 | 121 | 146 | 182 | 125 | 136 | 119 | 173 | 123 | 118768 | 110550 | 95344 | 10476 | 11239 | 12395 | 165 | 129 | 102 | 132 | 125 | 170 | 140 | 119 | 124 | 130 | 124 | 104 | 125 | 115 | 142 | 142 | 120 | 154801 | 151342 | 142261 | 11338 | 10298 | 11005 | 1835 | 1738 | 2004 | 132 | 135 | 102
Na23 | 219354512 | 193411536 | 189597456 | 247020832 | 258413712 | 270055520 | 51320604 | 50961532 | 51503576 | 173386 | 176936 | 177476 | 172469 | 172381 | 171692 | 167810 | 165842 | 165343 | 163960 | 165104 | 165245 | 164811 | 163500 | 163108 | 164442 | 162054 | 162396 | 162953 | 162697 | 162386 | 161026 | 161710 | 162075 | 162666 | 161322 | 161902 | 161654 | 163022 | 160671 | 200303264 | 176132256 | 165049584 | 177193008 | 197178304 | 167134656 | 168441 | 167684 | 165622 | 167063 | 165329 | 165066 | 164374 | 164242 | 164647 | 164720 | 164484 | 167759 | 165140 | 166076 | 164615 | 165447 | 165718 | 164408 | 165684 | 163800 | 163991 | 163063 | 162988 | 164608 | 163953 | 164159 | 164709 | 165056 | 163415 | 163318 | 165093 | 162762 | 183556736 | 181811344 | 158526960 | 170280752 | 160581472 | 176186272 | 179914 | 176612 | 176975 | 176089 | 175223 | 174033 | 175071 | 173793 | 173576 | 173330 | 172735 | 173497 | 173346 | 173206 | 172962 | 172871 | 171487 | 173570 | 174861 | 172871 | 173442 | 174538 | 173793 | 173911 | 175043 | 171080 | 174049 | 172201 | 173324 | 172800 | 171022 | 172232 | 172827 | 172467 | 171821 | 172864 | 172134 | 210614112 | 184903648 | 180569456 | 203478304 | 179284640 | 173132752 | 181878 | 180059 | 179493 | 178702 | 177922 | 176985 | 176132 | 178733 | 175805 | 175099 | 176090 | 176636 | 175796 | 174769 | 173740 | 175312 | 173306 | 172605 | 171808 | 173594 | 172864 | 172304 | 172063 | 172224 | 172629 | 171675 | 171927 | 172943 | 172171 | 211685088 | 199527408 | 171915312 | 182487744 | 196296992 | 214939952 | 187736 | 183598 | 183671 | 181638 | 181734 | 179850 | 178634 | 177948 | 177543 | 177147 | 177149 | 176164 | 175814 | 176147 | 175852 | 176765 | 175178 | 280100672 | 272198688 | 256881312 | 199518480 | 190578912 | 203336336 | 43485908 | 43653388 | 45368740 | 196321 | 196212 | 194325
Mg24 | 600644 | 527966 | 513934 | 89632 | 94580 | 99896 | 27297980 | 27077804 | 27335404 | 2195 | 2859 | 3476 | 31908 | 21750 | 28596 | 7127 | 3684 | 4573 | 3665 | 4688 | 8765 | 4047 | 3886 | 4324 | 10688 | 3778 | 3245 | 2735 | 2586 | 1995 | 1631 | 2627 | 225 | 231 | 182 | 189 | 202 | 220 | 235 | 543091 | 467909 | 436263 | 62938 | 71273 | 59149 | 3084 | 2244 | 2050 | 2326 | 3556 | 6054 | 5551 | 4214 | 3812 | 7526 | 7521 | 6662 | 4054 | 5709 | 8853 | 6422 | 10827 | 7128 | 7146 | 5775 | 7024 | 2541 | 3320 | 2854 | 2428 | 6688 | 5031 | 3768 | 5380 | 6097 | 5472 | 8552 | 489323 | 485587 | 420415 | 59757 | 55638 | 63505 | 10991 | 6844 | 6012 | 8050 | 8036 | 6269 | 6026 | 24855 | 11272 | 10298 | 16033 | 23556 | 11283 | 6907 | 8452 | 7423 | 7953 | 6986 | 4591 | 5162 | 4198 | 4455 | 6681 | 4060 | 4352 | 3931 | 4484 | 10166 | 4735 | 3848 | 3661 | 4215 | 8882 | 7453 | 5889 | 5442 | 8959 | 572826 | 495710 | 483535 | 71440 | 64156 | 60684 | 2611 | 2564 | 2497 | 2072 | 2732 | 4314 | 2482 | 12637 | 11199 | 10342 | 8437 | 7437 | 12057 | 10031 | 2850 | 3050 | 4722 | 4605 | 3110 | 2576 | 3974 | 4198 | 4138 | 2336 | 3684 | 4159 | 3762 | 3917 | 4098 | 569410 | 538065 | 455764 | 66195 | 68805 | 76696 | 9558 | 3268 | 6768 | 6085 | 5222 | 2550 | 1967 | 3431 | 2188 | 2086 | 2153 | 2351 | 2723 | 3251 | 3007 | 2759 | 2814 | 774501 | 751893 | 707378 | 70659 | 67185 | 71399 | 22842298 | 22784376 | 23830500 | 2579 | 3218 | 3906
Mg25 | 77809 | 68847 | 67464 | 11762 | 12273 | 12421 | 3558052 | 3542908 | 3560831 | 290 | 352 | 487 | 4238 | 2731 | 3733 | 911 | 463 | 600 | 483 | 512 | 1917 | 555 | 553 | 684 | 1451 | 536 | 423 | 372 | 320 | 285 | 205 | 359 | 56 | 24 | 47 | 31 | 50 | 28 | 41 | 69804 | 61601 | 57581 | 8269 | 9351 | 7751 | 416 | 329 | 270 | 347 | 435 | 835 | 738 | 600 | 529 | 1052 | 1052 | 869 | 502 | 805 | 1122 | 862 | 1644 | 934 | 891 | 782 | 953 | 358 | 472 | 437 | 318 | 1025 | 627 | 562 | 762 | 873 | 748 | 1048 | 64189 | 63074 | 54748 | 8033 | 7289 | 8575 | 1373 | 863 | 855 | 1160 | 966 | 889 | 800 | 3323 | 1475 | 1455 | 2206 | 3090 | 1500 | 863 | 1136 | 959 | 1028 | 986 | 612 | 627 | 557 | 574 | 888 | 478 | 653 | 541 | 581 | 1319 | 641 | 521 | 560 | 507 | 1109 | 951 | 807 | 754 | 1186 | 74065 | 64215 | 64366 | 9737 | 8155 | 7747 | 340 | 297 | 327 | 264 | 382 | 591 | 287 | 1734 | 1400 | 1390 | 1100 | 875 | 1519 | 1226 | 416 | 397 | 695 | 659 | 366 | 395 | 489 | 635 | 546 | 251 | 527 | 502 | 530 | 430 | 576 | 73061 | 70325 | 59938 | 8457 | 8895 | 10037 | 1126 | 463 | 909 | 730 | 770 | 330 | 255 | 402 | 314 | 327 | 346 | 302 | 393 | 482 | 409 | 383 | 444 | 99123 | 96729 | 90364 | 9327 | 8850 | 9292 | 2966994 | 2975758 | 3104552 | 395 | 437 | 534
Mg26 | 89460 | 78458 | 75858 | 13685 | 14426 | 15072 | 4048861 | 3985697 | 4022001 | 739 | 950 | 970 | 5087 | 3707 | 4954 | 1451 | 957 | 1037 | 1005 | 1120 | 1697 | 1123 | 973 | 1130 | 2127 | 900 | 865 | 808 | 765 | 724 | 607 | 809 | 425 | 492 | 452 | 421 | 425 | 400 | 425 | 79095 | 68717 | 65328 | 9804 | 10741 | 9023 | 853 | 724 | 683 | 709 | 846 | 1257 | 1221 | 1011 | 1017 | 1559 | 1579 | 1418 | 975 | 1307 | 1827 | 1382 | 1858 | 1439 | 1364 | 1226 | 1460 | 720 | 902 | 773 | 646 | 1400 | 1094 | 992 | 1069 | 1261 | 1158 | 1661 | 72310 | 72282 | 62197 | 9017 | 8275 | 12657 | 1963 | 1352 | 1260 | 1539 | 1577 | 1243 | 1273 | 3921 | 2079 | 1942 | 2897 | 3898 | 1913 | 1265 | 1531 | 1416 | 1481 | 1357 | 890 | 1027 | 935 | 1129 | 1204 | 909 | 959 | 992 | 1076 | 1734 | 1061 | 757 | 802 | 820 | 1738 | 1423 | 1127 | 1102 | 1723 | 84136 | 73139 | 70862 | 11068 | 9809 | 9162 | 693 | 545 | 647 | 589 | 657 | 855 | 587 | 2075 | 1972 | 1963 | 1511 | 1367 | 2091 | 1685 | 702 | 737 | 1044 | 983 | 738 | 685 | 802 | 935 | 893 | 648 | 806 | 956 | 861 | 847 | 874 | 83990 | 79092 | 67711 | 9780 | 10672 | 11296 | 1573 | 702 | 1221 | 1232 | 987 | 612 | 552 | 800 | 592 | 581 | 595 | 537 | 609 | 720 | 785 | 730 | 637 | 113020 | 108596 | 102626 | 10633 | 10421 | 11124 | 3382607 | 3343700 | 3516088 | 665 | 740 | 877
Al27 | 12213526 | 10805154 | 10442546 | 14365629 | 15141547 | 15690765 | 90352360 | 89433504 | 89967880 | 53338564 | 64529184 | 69375568 | 229076464 | 231416112 | 221694256 | 126583376 | 58329372 | 52974216 | 59391888 | 99509128 | 122310944 | 59527952 | 57229472 | 58349184 | 100132688 | 78206888 | 57172676 | 57874464 | 57425276 | 56677540 | 50337396 | 107356144 | 63591908 | 54224148 | 54217628 | 56933132 | 58940620 | 54404240 | 55619740 | 10740905 | 9478846 | 8796324 | 9785512 | 11043897 | 9321735 | 64210196 | 53748428 | 46871540 | 56048948 | 82367560 | 89400088 | 53926772 | 52080720 | 53469828 | 112155056 | 78424216 | 69697040 | 51493648 | 57266908 | 88989176 | 109146432 | 97728640 | 51268244 | 57190860 | 57289720 | 104947856 | 38061052 | 50636868 | 46284804 | 48989052 | 104749584 | 61193860 | 60199632 | 47436216 | 49831560 | 48819492 | 59550040 | 9913061 | 9805175 | 8396934 | 9284053 | 8743778 | 9787832 | 79552416 | 50782380 | 51675120 | 55363020 | 57546472 | 55806128 | 59772960 | 117213464 | 50318460 | 54186320 | 78701320 | 123665056 | 89591544 | 53554204 | 50802760 | 49191096 | 49847332 | 67914944 | 44946220 | 49894812 | 44873128 | 50441624 | 81698944 | 47578592 | 49805020 | 46673092 | 49012420 | 100703576 | 51591892 | 50229756 | 49878724 | 58256284 | 119297216 | 59063444 | 44469008 | 39143092 | 69910776 | 11462156 | 9895419 | 9720611 | 11159523 | 9799523 | 9370749 | 39459424 | 41334444 | 41544848 | 43494700 | 45857016 | 41137472 | 43900428 | 90603416 | 47887468 | 45255664 | 42548724 | 46815072 | 49558884 | 43562752 | 66067056 | 57164508 | 54801976 | 54717128 | 75715136 | 57971288 | 48984364 | 50229340 | 48908492 | 48455204 | 53230604 | 57158788 | 58246820 | 58896364 | 58886604 | 11368528 | 10809431 | 9103406 | 9930160 | 10750752 | 11905162 | 32908800 | 33230736 | 39248596 | 38854492 | 35351724 | 48676856 | 47358556 | 60978772 | 47489544 | 38317012 | 42049700 | 40097228 | 51945044 | 53116508 | 54229732 | 52166488 | 51259720 | 14838701 | 14303974 | 13633007 | 11020696 | 10536198 | 11217773 | 75189272 | 74591984 | 77325336 | 60576784 | 62960764 | 68657120
Si29 | 8912833 | 7782629 | 7562323 | 10252904 | 10640798 | 11119604 | 7099507 | 7053462 | 6990724 | 18122 | 19255 | 19786 | 28818 | 27144 | 26684 | 23840 | 19865 | 19003 | 19230 | 21564 | 21838 | 18863 | 18574 | 18302 | 20145 | 19379 | 17970 | 17582 | 17614 | 17463 | 17393 | 19447 | 18083 | 17338 | 17314 | 17053 | 17392 | 17167 | 16877 | 7622867 | 6676091 | 6177342 | 6849952 | 7650096 | 6390076 | 16771 | 15540 | 14953 | 15373 | 16374 | 16562 | 14874 | 14651 | 14974 | 17309 | 16212 | 16358 | 14693 | 15316 | 16171 | 17206 | 16259 | 14266 | 14945 | 14990 | 16530 | 13816 | 13639 | 13687 | 14262 | 16755 | 14977 | 122549 | 13720 | 13944 | 13728 | 14078 | 6756040 | 6713262 | 5772527 | 6357317 | 5889390 | 6599975 | 14588 | 12789 | 12691 | 12820 | 12487 | 13078 | 12748 | 14891 | 12523 | 12467 | 13041 | 14517 | 13611 | 11959 | 12360 | 12222 | 12044 | 12612 | 11845 | 12276 | 11754 | 12265 | 13264 | 11439 | 11716 | 11547 | 11531 | 14124 | 12160 | 11909 | 11616 | 12509 | 13861 | 11666 | 11608 | 11638 | 12900 | 7701075 | 6683107 | 6503106 | 7514316 | 6557999 | 6355828 | 10559 | 10838 | 10522 | 10530 | 10845 | 10264 | 10653 | 12122 | 10684 | 10595 | 10277 | 11135 | 11164 | 10414 | 12118 | 11358 | 11771 | 11384 | 12266 | 11768 | 11145 | 11198 | 11098 | 10895 | 11215 | 11362 | 11294 | 11456 | 11417 | 7565877 | 7212806 | 6081505 | 6609907 | 7105961 | 7833994 | 10197 | 9904 | 10244 | 10055 | 10225 | 10697 | 10280 | 10807 | 10400 | 9834 | 9719 | 9655 | 10125 | 10429 | 10357 | 10190 | 10686 | 10085688 | 9702562 | 9162888 | 7162488 | 6873981 | 7275851 | 5228954 | 5198723 | 5467077 | 10160 | 10667 | 10571
Si30 | 6271874 | 5550101 | 5388501 | 7175241 | 7546071 | 7770074 | 5031948 | 4972494 | 4978309 | 200725 | 203149 | 203682 | 223551 | 228091 | 232467 | 225846 | 220266 | 216477 | 217739 | 221948 | 219965 | 214219 | 214122 | 212440 | 215917 | 212806 | 210342 | 206984 | 204743 | 204565 | 204101 | 205631 | 206615 | 205356 | 202488 | 202881 | 200570 | 201076 | 199746 | 5376778 | 4771930 | 4398504 | 4834206 | 5409055 | 4564792 | 173345 | 169855 | 167167 | 167374 | 166388 | 168471 | 165189 | 167052 | 168744 | 169773 | 168779 | 171200 | 171914 | 171591 | 172866 | 174458 | 174682 | 173395 | 173572 | 173375 | 175353 | 172535 | 171487 | 170858 | 169255 | 177146 | 173944 | 172042 | 171326 | 170987 | 171656 | 172156 | 4773466 | 4721797 | 4055961 | 4474287 | 4183522 | 4635287 | 146211 | 140173 | 138155 | 139518 | 139414 | 139050 | 140575 | 142047 | 140695 | 143423 | 144119 | 148780 | 150163 | 149747 | 147244 | 147848 | 147388 | 142370 | 142949 | 145998 | 144310 | 146051 | 144783 | 145331 | 145691 | 148426 | 148129 | 155860 | 153101 | 153147 | 152270 | 154273 | 155937 | 152303 | 152003 | 152461 | 155016 | 5411801 | 4695949 | 4642836 | 5244367 | 4608344 | 4451580 | 126289 | 124270 | 124154 | 123418 | 123428 | 193000 | 125053 | 124128 | 123861 | 125313 | 127581 | 128113 | 127533 | 129397 | 137593 | 135996 | 136849 | 136842 | 136976 | 137698 | 138030 | 137920 | 137890 | 137831 | 139859 | 139508 | 139763 | 140254 | 141264 | 5266076 | 5029711 | 4287965 | 4671515 | 4939187 | 5519514 | 120687 | 117865 | 121220 | 118847 | 120052 | 119979 | 121114 | 119685 | 119680 | 120458 | 120405 | 121479 | 122356 | 123414 | 124373 | 123745 | 125782 | 7026912 | 6704832 | 6382924 | 5016409 | 4778915 | 5062395 | 3660058 | 3652332 | 3832518 | 107880 | 110197 | 111451
P31 | 44077 | 40436 | 40636 | 7889 | 7736 | 7631 | 154185 | 152402 | 155699 | 2090 | 1974 | 2012 | 2316 | 2490 | 2281 | 2131 | 1787 | 1841 | 1843 | 2077 | 2002 | 1881 | 1724 | 1789 | 1790 | 1772 | 1608 | 1708 | 1635 | 1736 | 1634 | 1661 | 1861 | 1646 | 1627 | 1631 | 1575 | 1641 | 1633 | 40946 | 38095 | 36913 | 6722 | 6421 | 5760 | 1697 | 1551 | 1490 | 1416 | 1482 | 1645 | 1500 | 1360 | 1485 | 1552 | 1426 | 1591 | 1514 | 1547 | 1493 | 1705 | 1614 | 1604 | 1670 | 1435 | 1724 | 1428 | 1477 | 1483 | 1478 | 1646 | 1421 | 1390 | 1602 | 1640 | 1448 | 1484 | 37984 | 38424 | 34196 | 5829 | 5434 | 5955 | 1502 | 1352 | 1350 | 1342 | 1302 | 1300 | 1391 | 1504 | 1402 | 1344 | 1391 | 1546 | 1443 | 1334 | 1246 | 1468 | 1502 | 1452 | 1302 | 1341 | 1272 | 1334 | 1421 | 1369 | 1277 | 1477 | 1448 | 1509 | 1626 | 1381 | 1456 | 1477 | 1512 | 1448 | 1495 | 1362 | 1383 | 41464 | 37003 | 37084 | 6304 | 5565 | 5413 | 1379 | 1185 | 1352 | 1235 | 1270 | 1177 | 1227 | 1372 | 1252 | 1170 | 1136 | 1197 | 1302 | 1295 | 1369 | 1335 | 1272 | 1295 | 1447 | 1383 | 1421 | 1242 | 1265 | 1231 | 1338 | 1211 | 1252 | 1378 | 1376 | 41145 | 39676 | 36396 | 5674 | 6247 | 6225 | 1411 | 1317 | 1397 | 1246 | 1054 | 1337 | 1317 | 1242 | 1226 | 1248 | 1224 | 1300 | 1255 | 1231 | 1288 | 1211 | 1200 | 51463 | 49061 | 46923 | 5869 | 5641 | 5883 | 128203 | 128043 | 134145 | 1404 | 1346 | 1380
K39 | 697629 | 626376 | 618351 | 160874 | 157672 | 162326 | 21836736 | 21447086 | 21602952 | 54312 | 56629 | 57825 | 56828 | 57421 | 56772 | 56152 | 54960 | 54744 | 54572 | 53899 | 53523 | 52216 | 52914 | 52269 | 51605 | 52175 | 51760 | 51071 | 51277 | 50721 | 50641 | 50410 | 50554 | 49664 | 49912 | 50107 | 48907 | 49718 | 49072 | 624006 | 556819 | 522520 | 113769 | 123140 | 112240 | 45714 | 46146 | 45383 | 45975 | 46365 | 45076 | 44792 | 45679 | 44708 | 44806 | 44847 | 46167 | 45607 | 45738 | 44965 | 44957 | 45302 | 45281 | 44812 | 45089 | 44714 | 44104 | 44713 | 44324 | 44173 | 45446 | 43960 | 44141 | 43512 | 44196 | 43883 | 43671 | 577325 | 570542 | 499120 | 108030 | 103394 | 116858 | 42864 | 41898 | 42300 | 42265 | 41863 | 42118 | 41551 | 41877 | 42120 | 41719 | 42411 | 41860 | 41880 | 42234 | 42095 | 42110 | 42026 | 39008 | 39025 | 40379 | 39897 | 40821 | 39587 | 39511 | 39877 | 39288 | 40181 | 40883 | 41912 | 40218 | 40261 | 39706 | 39874 | 40717 | 40063 | 40621 | 39823 | 660317 | 576506 | 562629 | 116699 | 107763 | 106046 | 38100 | 38147 | 38838 | 38021 | 38577 | 38690 | 38907 | 38148 | 38383 | 38888 | 38857 | 38931 | 38528 | 38320 | 39891 | 39616 | 40285 | 39525 | 40121 | 39145 | 39304 | 39619 | 39235 | 39301 | 38820 | 39649 | 39889 | 38947 | 38857 | 646712 | 616937 | 535080 | 107192 | 119889 | 122311 | 37659 | 37642 | 37615 | 37494 | 37520 | 37518 | 37950 | 37934 | 37267 | 37645 | 38349 | 37531 | 38002 | 37651 | 38801 | 38496 | 37400 | 864609 | 832429 | 783701 | 111837 | 109976 | 113189 | 18398874 | 18357352 | 19286106 | 36063 | 37274 | 38607
Ca43 | 193593 | 169960 | 164599 | 232949 | 245489 | 260522 | 127748 | 126096 | 128044 | 292 | 261 | 790 | 611 | 535 | 518 | 340 | 323 | 289 | 302 | 335 | 331 | 300 | 275 | 328 | 356 | 350 | 255 | 310 | 306 | 307 | 257 | 313 | 279 | 253 | 275 | 313 | 305 | 346 | 266 | 171699 | 150517 | 138817 | 161335 | 183798 | 155076 | 234 | 309 | 223 | 345 | 304 | 359 | 285 | 262 | 219 | 364 | 297 | 363 | 282 | 305 | 345 | 385 | 344 | 295 | 279 | 261 | 295 | 210 | 216 | 294 | 181 | 286 | 284 | 267 | 181 | 300 | 241 | 302 | 157668 | 157149 | 134529 | 153238 | 144846 | 165168 | 231 | 252 | 247 | 223 | 286 | 232 | 256 | 332 | 263 | 286 | 245 | 326 | 317 | 247 | 187 | 240 | 247 | 260 | 236 | 261 | 267 | 242 | 304 | 228 | 284 | 284 | 251 | 385 | 278 | 328 | 265 | 267 | 333 | 279 | 255 | 186 | 230 | 185063 | 160123 | 158516 | 188567 | 166563 | 158584 | 179 | 195 | 185 | 212 | 185 | 188 | 251 | 281 | 256 | 195 | 200 | 197 | 200 | 195 | 241 | 277 | 279 | 226 | 247 | 230 | 197 | 254 | 202 | 241 | 256 | 254 | 228 | 295 | 323 | 184873 | 175353 | 149906 | 173101 | 185817 | 205691 | 153 | 165 | 183 | 220 | 225 | 217 | 195 | 259 | 204 | 211 | 182 | 193 | 211 | 235 | 221 | 207 | 232 | 247291 | 240671 | 227281 | 187405 | 176402 | 188808 | 111035 | 111043 | 116682 | 209 | 248 | 362
Ca44 | 3267054 | 2842339 | 2765661 | 3769117 | 3979661 | 4189118 | 2054543 | 2044522 | 2055865 | 3673 | 3719 | 6210 | 3719 | 3288 | 3409 | 3342 | 3461 | 2952 | 3124 | 3230 | 2966 | 2909 | 2871 | 2969 | 3039 | 2773 | 2908 | 2862 | 2767 | 2761 | 2837 | 2602 | 2577 | 2714 | 2667 | 2755 | 2805 | 2505 | 2459 | 2876226 | 2520604 | 2332553 | 2593321 | 2941109 | 2479305 | 2428 | 2412 | 2383 | 2350 | 2340 | 2352 | 2388 | 2230 | 2207 | 2226 | 2052 | 2157 | 2314 | 2232 | 2200 | 2350 | 2225 | 2276 | 2159 | 2350 | 2178 | 2225 | 2128 | 2097 | 2165 | 2090 | 2233 | 2135 | 2067 | 2071 | 2048 | 2077 | 2618944 | 2611099 | 2260385 | 2489510 | 2314954 | 2660767 | 2131 | 2129 | 2008 | 2108 | 2005 | 2097 | 2070 | 2107 | 2007 | 1939 | 2033 | 1958 | 2025 | 1902 | 1897 | 1916 | 1962 | 1821 | 1941 | 1977 | 1745 | 1845 | 1909 | 1969 | 1933 | 1787 | 2265 | 1941 | 2005 | 1913 | 1856 | 1702 | 1869 | 1662 | 1690 | 1737 | 1944 | 3093802 | 2695996 | 2659058 | 3025728 | 2669342 | 2544695 | 1897 | 1850 | 1797 | 1884 | 1772 | 1691 | 1860 | 1866 | 1779 | 1836 | 1711 | 1787 | 1641 | 1773 | 1489 | 1570 | 1667 | 1738 | 1645 | 1645 | 1631 | 1721 | 1651 | 1700 | 1688 | 1688 | 1690 | 1709 | 1611 | 3086710 | 2942624 | 2500976 | 2720765 | 2920329 | 3229546 | 1869 | 1553 | 1688 | 1428 | 1637 | 1565 | 1447 | 1550 | 1602 | 1639 | 1509 | 1639 | 1548 | 1433 | 1540 | 1462 | 1593 | 4122325 | 3951378 | 3765670 | 3028474 | 2867018 | 3054175 | 1765664 | 1750083 | 1849958 | 1451 | 1606 | 1465
Sc45 | 702161 | 619043 | 602408 | 92852 | 98260 | 102716 | 67776 | 67941 | 67925 | 595 | 633 | 629 | 660 | 628 | 676 | 582 | 584 | 617 | 567 | 620 | 622 | 546 | 575 | 571 | 582 | 584 | 500 | 618 | 502 | 590 | 584 | 559 | 577 | 607 | 555 | 518 | 544 | 566 | 551 | 614129 | 536045 | 494831 | 56912 | 64271 | 54830 | 593 | 529 | 546 | 530 | 560 | 535 | 583 | 490 | 585 | 578 | 542 | 512 | 573 | 515 | 500 | 570 | 588 | 582 | 547 | 582 | 540 | 576 | 611 | 521 | 609 | 544 | 521 | 600 | 493 | 509 | 495 | 558 | 560798 | 562723 | 482207 | 51734 | 50239 | 55913 | 578 | 607 | 528 | 584 | 627 | 624 | 559 | 697 | 625 | 590 | 690 | 700 | 576 | 613 | 646 | 584 | 628 | 655 | 614 | 550 | 675 | 614 | 593 | 590 | 579 | 546 | 551 | 541 | 600 | 586 | 602 | 665 | 652 | 574 | 627 | 562 | 602 | 676274 | 571850 | 570740 | 62513 | 55221 | 53496 | 681 | 571 | 627 | 546 | 712 | 571 | 590 | 513 | 602 | 604 | 600 | 595 | 633 | 565 | 569 | 595 | 620 | 566 | 633 | 580 | 636 | 602 | 551 | 619 | 611 | 593 | 621 | 583 | 555 | 667849 | 627559 | 532036 | 54806 | 61008 | 67086 | 653 | 585 | 695 | 700 | 641 | 600 | 665 | 600 | 592 | 727 | 673 | 606 | 606 | 611 | 621 | 652 | 604 | 888596 | 856910 | 818074 | 60956 | 58365 | 61805 | 50284 | 50119 | 50851 | 690 | 637 | 654
Ti49 | 37197 | 32757 | 32082 | 3810 | 4143 | 4329 | 1185110 | 1178555 | 1185316 | 53 | 33 | 31 | 413 | 276 | 381 | 871 | 1057 | 589 | 462 | 612 | 1090 | 518 | 492 | 471 | 1104 | 440 | 313 | 202 | 260 | 200 | 189 | 259 | 145 | 146 | 132 | 134 | 158 | 143 | 174 | 33522 | 28846 | 27106 | 2620 | 3169 | 2497 | 490 | 219 | 213 | 240 | 300 | 414 | 464 | 283 | 295 | 645 | 589 | 512 | 326 | 395 | 404 | 615 | 1013 | 528 | 617 | 444 | 535 | 212 | 261 | 194 | 200 | 551 | 327 | 242 | 316 | 471 | 370 | 479 | 30598 | 30499 | 26352 | 2677 | 2443 | 2772 | 1480 | 850 | 715 | 971 | 833 | 727 | 751 | 2856 | 1263 | 1097 | 1894 | 2617 | 1289 | 676 | 1029 | 713 | 807 | 660 | 429 | 550 | 375 | 445 | 651 | 452 | 407 | 417 | 434 | 1000 | 397 | 355 | 392 | 335 | 923 | 839 | 545 | 529 | 1011 | 35979 | 31393 | 31431 | 3170 | 2686 | 2711 | 1538 | 997 | 982 | 810 | 1187 | 1191 | 1418 | 1493 | 1293 | 707 | 779 | 1165 | 4073 | 1265 | 319 | 420 | 439 | 495 | 345 | 271 | 392 | 433 | 413 | 256 | 370 | 436 | 426 | 490 | 413 | 36028 | 34366 | 28849 | 2819 | 3062 | 3293 | 2231 | 1022 | 3177 | 3293 | 2675 | 1007 | 762 | 402 | 319 | 300 | 268 | 293 | 374 | 544 | 342 | 304 | 334 | 48101 | 46182 | 44324 | 3033 | 2886 | 3107 | 1029160 | 1019152 | 1074486 | 20 | 42 | 25
V51 | 621374 | 544594 | 532298 | 61898 | 63388 | 68036 | 628278 | 624158 | 636673 | 78 | 111 | 78 | 4547 | 3381 | 4172 | 8670 | 3995 | 3621 | 4030 | 6742 | 29363 | 13712 | 12754 | 13258 | 23153 | 2066 | 1400 | 1348 | 1551 | 1468 | 1318 | 2504 | 75 | 56 | 75 | 84 | 75 | 66 | 92 | 557853 | 483342 | 448219 | 42210 | 48014 | 40553 | 1574 | 1209 | 956 | 1281 | 1937 | 2381 | 1621 | 1509 | 1551 | 2869 | 668 | 566 | 480 | 490 | 720 | 1627 | 1683 | 1037 | 820 | 926 | 1135 | 482 | 530 | 624 | 703 | 1134 | 778 | 710 | 611 | 645 | 617 | 769 | 511693 | 506062 | 434793 | 40991 | 38595 | 44538 | 14596 | 9404 | 8419 | 9873 | 10124 | 9066 | 9631 | 28828 | 12619 | 12780 | 19331 | 32052 | 8588 | 5201 | 5084 | 4582 | 4813 | 4408 | 2854 | 3014 | 2627 | 3117 | 5776 | 3121 | 3310 | 3090 | 3240 | 7478 | 4442 | 3511 | 3537 | 3858 | 5410 | 2800 | 2117 | 1694 | 3400 | 599939 | 518525 | 509825 | 50156 | 43920 | 42191 | 852 | 854 | 807 | 792 | 960 | 786 | 921 | 2839 | 1666 | 1222 | 1286 | 1672 | 1855 | 1531 | 1977 | 1322 | 1232 | 1247 | 2024 | 5587 | 4917 | 4458 | 4375 | 4435 | 5276 | 5995 | 6044 | 5989 | 6115 | 591251 | 564780 | 474715 | 45142 | 48479 | 54188 | 3862 | 1975 | 2695 | 2558 | 2333 | 2620 | 2165 | 3991 | 3080 | 2595 | 2900 | 2623 | 2749 | 2858 | 2809 | 2726 | 2539 | 813208 | 785259 | 736160 | 49204 | 47616 | 49567 | 541415 | 542170 | 575360 | 104 | 86 | 88
Cr53 | 54267 | 47414 | 46903 | 5492 | 5901 | 6235 | 2167 | 2043 | 2142 | 11753 | 14286 | 15287 | 83 | 92 | 106 | 116173 | 39949 | 45337 | 46511 | 90989 | 61599 | 30024 | 27871 | 27333 | 47904 | 16880 | 13804 | 13192 | 14513 | 13016 | 11430 | 19594 | 68895 | 58010 | 61938 | 61059 | 60487 | 58824 | 54611 | 48482 | 41929 | 39054 | 3782 | 4486 | 3673 | 53913 | 45709 | 39356 | 49579 | 69146 | 84917 | 49393 | 55428 | 54664 | 101091 | 12412 | 11576 | 8040 | 9830 | 13602 | 87717 | 74031 | 42058 | 47848 | 50004 | 114361 | 41820 | 68848 | 48340 | 88456 | 77282 | 46670 | 44204 | 38902 | 44836 | 42532 | 52494 | 43623 | 42998 | 37850 | 3584 | 3485 | 3924 | 53852 | 37733 | 37689 | 39636 | 41143 | 38210 | 37411 | 43320 | 20822 | 18709 | 29920 | 55251 | 42822 | 25329 | 26112 | 24983 | 26206 | 18511 | 12744 | 14828 | 13221 | 13932 | 14967 | 9356 | 9787 | 9117 | 9427 | 28961 | 16110 | 14394 | 13780 | 14798 | 19525 | 11027 | 8896 | 7197 | 12335 | 50514 | 44267 | 43427 | 4447 | 3836 | 3726 | 41865 | 44927 | 45298 | 48653 | 49195 | 44803 | 47927 | 18407 | 11718 | 11790 | 11873 | 14047 | 25785 | 16733 | 23232 | 28457 | 26654 | 26232 | 27896 | 15398 | 11978 | 11082 | 10508 | 12163 | 35200 | 39107 | 38532 | 40001 | 40432 | 49494 | 47329 | 40248 | 4008 | 4250 | 4728 | 5424 | 3851 | 7149 | 7656 | 7227 | 21170 | 27737 | 51384 | 49999 | 42613 | 48550 | 47952 | 22399 | 22953 | 22644 | 21797 | 20750 | 67289 | 65205 | 61658 | 4352 | 4200 | 4487 | 1959 | 1690 | 1935 | 13443 | 14379 | 16232
Mn55 | 720712 | 641742 | 620768 | 72159 | 76633 | 79480 | 2631789 | 2622078 | 2628209 | 819 | 780 | 858 | 825 | 823 | 827 | 737 | 694 | 693 | 640 | 712 | 690 | 769 | 673 | 712 | 651 | 736 | 650 | 697 | 774 | 717 | 757 | 677 | 665 | 756 | 657 | 692 | 675 | 625 | 684 | 639526 | 558203 | 519435 | 49797 | 56482 | 48014 | 625 | 658 | 720 | 683 | 673 | 669 | 571 | 662 | 643 | 680 | 721 | 645 | 634 | 685 | 618 | 697 | 777 | 628 | 641 | 591 | 706 | 646 | 636 | 721 | 656 | 637 | 618 | 687 | 653 | 614 | 604 | 666 | 571056 | 564738 | 490961 | 47757 | 45189 | 50783 | 729 | 607 | 650 | 605 | 638 | 618 | 662 | 620 | 606 | 595 | 606 | 631 | 682 | 686 | 553 | 681 | 661 | 628 | 531 | 588 | 647 | 594 | 644 | 986 | 700 | 620 | 669 | 697 | 761 | 571 | 558 | 617 | 650 | 602 | 597 | 589 | 667 | 670489 | 574298 | 566779 | 56348 | 50855 | 47918 | 622 | 535 | 680 | 605 | 607 | 671 | 627 | 681 | 618 | 634 | 522 | 570 | 688 | 663 | 700 | 672 | 693 | 688 | 609 | 566 | 639 | 635 | 618 | 648 | 650 | 565 | 635 | 638 | 651 | 649398 | 620031 | 526506 | 51000 | 55381 | 61004 | 653 | 629 | 648 | 637 | 670 | 627 | 645 | 676 | 578 | 618 | 670 | 609 | 679 | 602 | 566 | 657 | 604 | 893387 | 872247 | 818783 | 55665 | 53641 | 56522 | 2127721 | 2115667 | 2239039 | 823 | 675 | 757
Fe56 | 716152 | 630352 | 615603 | 150913 | 154669 | 157436 | 136184144 | 135617920 | 135905600 | 81965 | 90719 | 93819 | 293262 | 255716 | 275219 | 2022816 | 1054466 | 1026327 | 1077855 | 1608219 | 1937656 | 1044299 | 994740 | 1007147 | 1603556 | 830724 | 673549 | 621531 | 565031 | 552122 | 479316 | 901597 | 62565 | 60620 | 60855 | 60415 | 59378 | 58954 | 59942 | 597668 | 532702 | 500298 | 103916 | 109818 | 101251 | 809983 | 675236 | 604318 | 713239 | 947901 | 772401 | 513453 | 478760 | 485517 | 913404 | 222261 | 211247 | 165259 | 182766 | 222712 | 266532 | 258025 | 156625 | 171217 | 173857 | 230038 | 114203 | 155179 | 128676 | 166319 | 218026 | 156526 | 148473 | 134387 | 143218 | 140179 | 166663 | 537742 | 535414 | 470895 | 89021 | 87953 | 96375 | 66457 | 58492 | 58638 | 60707 | 60644 | 57775 | 58691 | 139090 | 88899 | 90108 | 133404 | 149613 | 125701 | 95215 | 96196 | 93856 | 95346 | 581707 | 404756 | 452976 | 413297 | 459764 | 806528 | 504651 | 515092 | 487576 | 523894 | 1187090 | 717854 | 561088 | 543145 | 600190 | 1161702 | 664718 | 542166 | 481084 | 791557 | 611265 | 530708 | 526866 | 92100 | 86917 | 83878 | 214867 | 219154 | 217129 | 226599 | 238906 | 215561 | 227601 | 178739 | 116321 | 103823 | 98788 | 115335 | 138584 | 116136 | 1141567 | 982583 | 932640 | 913808 | 1240606 | 949786 | 846046 | 810762 | 760130 | 799430 | 882536 | 939927 | 957960 | 976766 | 947329 | 592083 | 567096 | 491152 | 84294 | 87886 | 95524 | 104729 | 90151 | 109496 | 107476 | 98664 | 103332 | 97746 | 951531 | 747277 | 617052 | 663673 | 665645 | 804515 | 850716 | 847070 | 810813 | 799324 | 784368 | 767523 | 723695 | 84314 | 83140 | 85511 | 109250616 | 109714864 | 114646288 | 43630 | 45829 | 48882
Fe57 | 25061 | 22429 | 21245 | 13243 | 13742 | 14307 | 3246702 | 3230060 | 3248100 | 958 | 1095 | 1170 | 6071 | 5001 | 5454 | 46859 | 23415 | 23030 | 24045 | 35628 | 43704 | 22798 | 21929 | 22464 | 35905 | 17942 | 15130 | 14067 | 12352 | 12322 | 10637 | 20584 | 629 | 692 | 672 | 707 | 661 | 735 | 658 | 18866 | 16010 | 15011 | 6137 | 7069 | 5930 | 18305 | 15407 | 13078 | 15935 | 21603 | 16678 | 11435 | 10948 | 10615 | 20743 | 4917 | 4273 | 3171 | 3570 | 4782 | 6044 | 5690 | 3180 | 3491 | 3841 | 4961 | 2184 | 3153 | 2430 | 3447 | 4675 | 3227 | 3178 | 2644 | 2974 | 2712 | 3403 | 15880 | 15884 | 13861 | 5122 | 4762 | 5720 | 1185 | 1015 | 871 | 1105 | 1086 | 991 | 1035 | 2825 | 1779 | 1776 | 2848 | 3217 | 2677 | 1897 | 1775 | 1827 | 1788 | 13153 | 9365 | 10469 | 9266 | 10817 | 18407 | 11614 | 12053 | 11363 | 12077 | 27219 | 16482 | 12637 | 12320 | 14257 | 26990 | 15565 | 12330 | 11198 | 18100 | 18014 | 15672 | 15474 | 5499 | 5053 | 4649 | 4987 | 4848 | 4913 | 5439 | 5521 | 4925 | 5280 | 4023 | 2568 | 2149 | 2029 | 2440 | 2897 | 2568 | 26106 | 22497 | 21250 | 21531 | 28717 | 21717 | 19532 | 18639 | 17294 | 18178 | 20296 | 21639 | 22263 | 22315 | 21213 | 16962 | 16243 | 14107 | 4920 | 5092 | 5615 | 2288 | 1963 | 2407 | 2297 | 2254 | 2347 | 2205 | 21975 | 17295 | 14341 | 15356 | 15278 | 18673 | 19779 | 19271 | 18543 | 18818 | 22899 | 21995 | 20793 | 5254 | 5008 | 5126 | 2598057 | 2605411 | 2751054 | 911 | 928 | 1051
Co59 | 527071 | 465626 | 451632 | 52242 | 54754 | 57485 | 51824 | 51080 | 52357 | 70 | 33 | 56 | 46 | 52 | 58 | 77 | 73 | 62 | 62 | 60 | 104 | 46 | 63 | 58 | 75 | 65 | 55 | 67 | 69 | 41 | 39 | 50 | 52 | 58 | 40 | 57 | 47 | 48 | 48 | 468621 | 409109 | 380409 | 36509 | 40609 | 34251 | 60 | 51 | 70 | 59 | 53 | 73 | 61 | 53 | 56 | 80 | 52 | 60 | 46 | 42 | 56 | 42 | 61 | 34 | 52 | 79 | 60 | 64 | 44 | 67 | 50 | 58 | 72 | 65 | 65 | 69 | 75 | 94 | 420199 | 419835 | 361583 | 33969 | 32837 | 36559 | 56 | 100 | 65 | 52 | 66 | 48 | 51 | 65 | 61 | 67 | 57 | 80 | 58 | 63 | 56 | 45 | 54 | 63 | 63 | 47 | 50 | 57 | 69 | 59 | 58 | 71 | 58 | 63 | 85 | 42 | 60 | 82 | 66 | 53 | 77 | 72 | 51 | 484976 | 422863 | 414481 | 41200 | 35952 | 35236 | 54 | 42 | 57 | 69 | 50 | 68 | 54 | 38 | 72 | 78 | 45 | 70 | 75 | 43 | 72 | 47 | 53 | 59 | 64 | 69 | 63 | 64 | 67 | 56 | 54 | 54 | 80 | 52 | 51 | 474118 | 447350 | 384968 | 36648 | 40069 | 44304 | 76 | 58 | 55 | 67 | 58 | 80 | 55 | 54 | 63 | 46 | 53 | 72 | 69 | 44 | 57 | 33 | 65 | 643770 | 624221 | 585101 | 39767 | 38616 | 39770 | 41690 | 42039 | 43790 | 55 | 42 | 57
Ni60 | 120113 | 105378 | 102199 | 11727 | 12588 | 12981 | 3284 | 3293 | 3409 | 17 | 14 | 9 | 16 | 21 | 27 | 35 | 13 | 27 | 10 | 32 | 345 | 188 | 217 | 202 | 517 | 29 | 21 | 32 | 9 | 29 | 36 | 18 | 36 | 21 | 5 | 15 | 13 | 10 | 25 | 103583 | 92082 | 85971 | 8257 | 9397 | 7739 | 16 | 19 | 6 | 26 | 26 | 38 | 19 | 37 | 31 | 40 | 47 | 66 | 36 | 42 | 40 | 52 | 61 | 54 | 52 | 61 | 48 | 30 | 33 | 48 | 37 | 44 | 45 | 57 | 51 | 80 | 39 | 46 | 95095 | 94000 | 81685 | 7558 | 7289 | 8110 | 26 | 10 | 18 | 18 | 13 | 13 | 21 | 18 | 4 | 4 | 33 | 12 | 20 | 15 | 26 | 27 | 19 | 23 | 29 | 30 | 22 | 37 | 25 | 16 | 20 | 28 | 18 | 29 | 36 | 13 | 19 | 22 | 23 | 13 | 15 | 13 | 20 | 107007 | 94361 | 91952 | 9127 | 8250 | 7891 | 22 | 16 | 22 | 20 | 40 | 20 | 15 | 11 | 36 | 17 | 18 | 30 | 27 | 12 | 27 | 17 | 39 | 19 | 21 | 35 | 55 | 61 | 62 | 36 | 56 | 72 | 59 | 40 | 74 | 106498 | 100398 | 85281 | 8117 | 9383 | 9711 | 19 | 12 | 18 | 11 | 8 | 20 | 15 | 45 | 31 | 27 | 24 | 11 | 11 | 28 | 9 | 23 | 37 | 141146 | 138633 | 129414 | 8922 | 8568 | 8880 | 2726 | 2664 | 2737 | 13 | 11 | 14
Ni62 | 17796 | 15183 | 15237 | 1872 | 1902 | 1804 | 527 | 604 | 553 | 29 | 16 | 12 | 25 | 47 | 27 | 6 | 5 | 13 | 32 | 10 | 72 | 46 | 58 | 43 | 95 | 20 | 10 | 37 | 13 | 14 | 26 | 27 | 22 | 21 | 20 | 7 | 8 | 20 | 10 | 15221 | 13476 | 12659 | 1182 | 1338 | 1163 | 30 | 21 | 33 | 21 | 40 | 23 | 9 | 11 | 14 | 19 | 15 | 21 | 17 | 30 | 34 | 27 | 27 | 26 | 29 | 20 | 13 | 25 | 22 | 21 | 31 | 51 | 27 | 15 | 11 | 21 | 39 | 28 | 13602 | 14149 | 11732 | 1186 | 1112 | 1179 | 34 | 31 | 21 | 28 | 36 | 18 | 29 | 23 | 31 | 9 | 33 | 34 | 17 | 42 | 19 | 31 | 30 | 21 | 21 | 41 | 32 | 14 | 23 | 30 | 48 | 28 | 30 | 31 | 17 | 26 | 39 | 32 | 19 | 23 | 17 | 27 | 18 | 15752 | 13858 | 13457 | 1372 | 1285 | 1223 | 29 | 21 | 42 | 28 | 20 | 37 | 45 | 6 | 22 | 34 | 13 | 22 | 8 | 29 | 19 | 25 | 23 | 23 | 26 | 38 | 34 | 21 | 20 | 12 | 22 | 18 | 28 | 30 | 18 | 15618 | 14617 | 12255 | 1231 | 1362 | 1593 | 15 | 34 | 27 | 20 | 29 | 22 | 12 | 26 | 21 | 16 | 19 | 11 | 20 | 35 | 23 | 28 | 20 | 20541 | 20061 | 19309 | 1462 | 1318 | 1402 | 397 | 530 | 476 | 27 | 42 | 17
Cu63 | 280003 | 248978 | 244299 | 28373 | 29293 | 30410 | 12055 | 11701 | 12039 | 319 | 328 | 353 | 372 | 347 | 362 | 288 | 394 | 413 | 345 | 352 | 272 | 318 | 236 | 330 | 304 | 281 | 271 | 318 | 272 | 251 | 265 | 252 | 320 | 275 | 290 | 321 | 288 | 300 | 279 | 247701 | 217659 | 207577 | 20129 | 22393 | 19005 | 339 | 314 | 326 | 328 | 311 | 314 | 283 | 276 | 280 | 311 | 281 | 369 | 321 | 370 | 284 | 275 | 372 | 421 | 314 | 414 | 313 | 379 | 327 | 327 | 312 | 346 | 269 | 320 | 323 | 316 | 280 | 243 | 221753 | 221753 | 193033 | 18743 | 18064 | 20049 | 395 | 407 | 373 | 310 | 419 | 324 | 291 | 383 | 463 | 402 | 357 | 346 | 284 | 386 | 382 | 393 | 333 | 350 | 365 | 363 | 370 | 334 | 516 | 347 | 335 | 307 | 376 | 421 | 9192 | 486 | 392 | 367 | 292 | 506 | 392 | 345 | 351 | 253126 | 220685 | 217528 | 22170 | 19830 | 19017 | 450 | 388 | 390 | 379 | 410 | 391 | 409 | 409 | 465 | 446 | 356 | 397 | 394 | 356 | 391 | 440 | 413 | 426 | 411 | 388 | 360 | 357 | 355 | 404 | 413 | 463 | 330 | 407 | 432 | 246071 | 231269 | 201457 | 20151 | 21130 | 23930 | 476 | 407 | 346 | 365 | 483 | 387 | 387 | 385 | 382 | 393 | 390 | 339 | 358 | 426 | 385 | 397 | 390 | 329349 | 321080 | 298131 | 21303 | 20140 | 21483 | 9366 | 9525 | 9990 | 455 | 548 | 422
Cu65 | 130716 | 115501 | 112306 | 13087 | 13456 | 14505 | 5615 | 5732 | 5603 | 1057 | 152 | 139 | 188 | 152 | 158 | 133 | 189 | 179 | 113 | 122 | 127 | 151 | 92 | 120 | 114 | 120 | 123 | 110 | 137 | 87 | 105 | 81 | 102 | 112 | 117 | 97 | 100 | 97 | 128 | 114621 | 101286 | 95913 | 9052 | 10469 | 8789 | 116 | 146 | 133 | 104 | 140 | 116 | 111 | 151 | 146 | 135 | 155 | 109 | 121 | 112 | 154 | 142 | 116 | 186 | 138 | 155 | 128 | 117 | 130 | 116 | 159 | 784 | 148 | 155 | 123 | 130 | 134 | 120 | 104206 | 102538 | 91719 | 8901 | 8416 | 9094 | 153 | 131 | 144 | 163 | 122 | 143 | 116 | 155 | 188 | 132 | 142 | 170 | 176 | 160 | 139 | 175 | 145 | 163 | 114 | 113 | 155 | 111 | 227 | 171 | 151 | 153 | 155 | 146 | 4315 | 234 | 202 | 175 | 161 | 179 | 170 | 110 | 179 | 117284 | 103445 | 100834 | 10058 | 9070 | 8543 | 159 | 154 | 152 | 192 | 140 | 182 | 139 | 172 | 156 | 148 | 129 | 182 | 152 | 160 | 183 | 160 | 190 | 171 | 157 | 171 | 168 | 161 | 186 | 170 | 159 | 140 | 176 | 185 | 190 | 114855 | 108343 | 93171 | 9157 | 10155 | 11061 | 157 | 141 | 165 | 204 | 129 | 172 | 200 | 145 | 209 | 160 | 119 | 148 | 151 | 202 | 183 | 166 | 158 | 153381 | 148470 | 139384 | 9518 | 9495 | 9774 | 4448 | 4520 | 4628 | 151 | 197 | 205
Zn66 | 89705 | 80505 | 78197 | 7854 | 8493 | 9199 | 33307 | 33662 | 34320 | 41 | 47 | 58 | 37 | 40 | 27 | 40 | 47 | 24 | 51 | 57 | 38 | 44 | 31 | 43 | 58 | 40 | 28 | 16 | 34 | 9 | 23 | 31 | 40 | 36 | 40 | 44 | 44 | 33 | 23 | 82802 | 74850 | 73861 | 6496 | 6914 | 6135 | 39 | 24 | 23 | 33 | 33 | 30 | 35 | 30 | 36 | 23 | 28 | 30 | 19 | 32 | 13 | 30 | 25 | 23 | 26 | 32 | 35 | 28 | 25 | 40 | 18 | 34 | 24 | 27 | 41 | 26 | 19 | 51 | 77753 | 75694 | 67726 | 6309 | 5752 | 6609 | 29 | 39 | 47 | 15 | 27 | 27 | 13 | 39 | 36 | 39 | 36 | 21 | 33 | 39 | 41 | 34 | 69 | 13 | 17 | 30 | 22 | 11 | 65 | 28 | 17 | 25 | 23 | 43 | 109 | 23 | 21 | 22 | 26 | 25 | 17 | 29 | 23 | 88274 | 76431 | 74852 | 7104 | 6325 | 6357 | 45 | 33 | 10 | 35 | 27 | 20 | 33 | 31 | 20 | 39 | 27 | 30 | 52 | 29 | 30 | 15 | 20 | 42 | 47 | 26 | 31 | 21 | 25 | 26 | 22 | 27 | 35 | 35 | 23 | 87288 | 81566 | 71892 | 6467 | 7235 | 7751 | 23 | 21 | 25 | 27 | 25 | 27 | 27 | 33 | 34 | 25 | 31 | 30 | 13 | 35 | 23 | 21 | 23 | 111615 | 108630 | 102943 | 7228 | 7076 | 7237 | 28410 | 28429 | 29561 | 32 | 31 | 25
Zn67 | 13687 | 12284 | 12349 | 1202 | 1373 | 1323 | 5666 | 5692 | 5682 | 46 | 64 | 63 | 132 | 107 | 130 | 108 | 65 | 55 | 59 | 67 | 84 | 67 | 60 | 56 | 70 | 47 | 68 | 56 | 55 | 31 | 55 | 79 | 52 | 53 | 37 | 42 | 33 | 53 | 51 | 12910 | 11518 | 10931 | 1000 | 1035 | 961 | 48 | 24 | 40 | 35 | 48 | 47 | 76 | 37 | 53 | 76 | 39 | 84 | 56 | 42 | 68 | 65 | 58 | 54 | 47 | 32 | 60 | 43 | 41 | 43 | 21 | 76 | 36 | 47 | 39 | 45 | 43 | 48 | 11842 | 11616 | 10348 | 886 | 838 | 1037 | 41 | 31 | 36 | 55 | 50 | 32 | 43 | 102 | 31 | 34 | 69 | 63 | 48 | 42 | 48 | 31 | 47 | 44 | 31 | 22 | 32 | 34 | 44 | 33 | 53 | 28 | 60 | 82 | 58 | 36 | 34 | 52 | 69 | 51 | 27 | 29 | 48 | 13201 | 11848 | 11795 | 1037 | 978 | 934 | 36 | 52 | 47 | 43 | 47 | 33 | 30 | 56 | 52 | 31 | 47 | 30 | 41 | 39 | 47 | 32 | 37 | 52 | 42 | 57 | 36 | 38 | 27 | 31 | 27 | 25 | 47 | 26 | 41 | 12922 | 11945 | 10915 | 963 | 1137 | 1155 | 38 | 48 | 41 | 25 | 20 | 42 | 40 | 47 | 41 | 34 | 19 | 37 | 41 | 33 | 40 | 47 | 44 | 16887 | 16562 | 15469 | 1030 | 1146 | 1197 | 4608 | 4541 | 4945 | 60 | 62 | 62
Ga69 | 446597 | 396991 | 390347 | 43357 | 46300 | 47821 | 44323 | 43986 | 45283 | 12 | 11 | 9 | 15509 | 14536 | 13923 | 12176 | 6649 | 6077 | 6675 | 9524 | 15054 | 9101 | 8501 | 8626 | 13084 | 4874 | 4295 | 4322 | 4212 | 4415 | 3837 | 6597 | 20 | 39 | 52 | 39 | 44 | 46 | 33 | 395131 | 348319 | 335635 | 31239 | 35302 | 30094 | 5969 | 5008 | 4611 | 5337 | 6945 | 6154 | 4355 | 4063 | 4039 | 6304 | 3903 | 4279 | 3300 | 3513 | 4232 | 5373 | 5671 | 3526 | 4027 | 4103 | 5377 | 2251 | 3297 | 2846 | 3194 | 5417 | 3861 | 3583 | 3019 | 3271 | 3337 | 3834 | 360068 | 354420 | 311842 | 29578 | 27444 | 31811 | 7795 | 5509 | 5169 | 5472 | 5507 | 5209 | 5858 | 9939 | 5537 | 6134 | 8591 | 11047 | 4005 | 2729 | 2837 | 2625 | 2917 | 8940 | 6931 | 7494 | 6927 | 7600 | 9940 | 7031 | 7382 | 6630 | 7237 | 11506 | 6658 | 6968 | 6607 | 7560 | 7986 | 5268 | 4098 | 3938 | 5522 | 412707 | 360204 | 351976 | 34908 | 30903 | 30292 | 1941 | 1814 | 2000 | 2072 | 2055 | 1726 | 1930 | 19542 | 10014 | 9663 | 7944 | 10315 | 18709 | 13516 | 8592 | 7492 | 6914 | 7097 | 9128 | 7974 | 7026 | 6973 | 6374 | 7007 | 6340 | 6547 | 7286 | 7019 | 6106 | 403818 | 382061 | 332412 | 31614 | 33985 | 38203 | 3350 | 2746 | 3449 | 3370 | 3229 | 3920 | 3995 | 6235 | 5320 | 4314 | 4488 | 4740 | 7353 | 7456 | 7259 | 6704 | 7286 | 540718 | 532644 | 497049 | 33811 | 33069 | 34926 | 27345 | 27918 | 28756 | 16 | 24 | 31
Ga71 | 306369 | 273144 | 264392 | 29691 | 30893 | 32565 | 16459 | 16818 | 16818 | 24 | 30 | 29 | 10791 | 10436 | 9609 | 8359 | 4487 | 4338 | 4787 | 6534 | 10421 | 6353 | 6136 | 6063 | 8774 | 3357 | 3187 | 2922 | 3119 | 2968 | 2718 | 4667 | 45 | 12 | 20 | 31 | 30 | 20 | 33 | 271219 | 238179 | 227062 | 21257 | 23875 | 20393 | 4038 | 3532 | 3307 | 3762 | 4650 | 4417 | 2955 | 2884 | 2724 | 4620 | 3155 | 3036 | 2297 | 2277 | 2939 | 3963 | 4050 | 2361 | 3041 | 2626 | 3574 | 1607 | 2339 | 1810 | 2165 | 3744 | 2473 | 2472 | 2195 | 2243 | 2341 | 2690 | 248829 | 246746 | 214549 | 20334 | 19307 | 21766 | 5601 | 4006 | 3555 | 4019 | 3675 | 3657 | 4111 | 7111 | 3905 | 4314 | 5995 | 7995 | 2808 | 2042 | 1968 | 1897 | 1988 | 6172 | 4718 | 5534 | 4798 | 5164 | 6909 | 4922 | 5209 | 4788 | 5101 | 8230 | 4742 | 5001 | 4749 | 5316 | 5684 | 3461 | 2972 | 2557 | 3779 | 283933 | 246459 | 243697 | 23958 | 21701 | 20653 | 1470 | 1319 | 1370 | 1318 | 1545 | 1324 | 1421 | 13559 | 6945 | 6533 | 5331 | 7347 | 13325 | 8918 | 5915 | 5143 | 4745 | 4827 | 6426 | 5442 | 4714 | 4760 | 4261 | 4754 | 4248 | 4739 | 4884 | 4736 | 4414 | 279417 | 261593 | 228110 | 21664 | 23364 | 26231 | 2296 | 1983 | 2511 | 2418 | 2304 | 2802 | 2982 | 4582 | 3512 | 3030 | 3315 | 3386 | 4959 | 5214 | 5056 | 4767 | 4836 | 372525 | 364250 | 341284 | 24028 | 23049 | 24109 | 13959 | 13728 | 14789 | 23 | 33 | 25
Ge74 | 212796 | 195179 | 190674 | 25314 | 25686 | 25569 | 2493 | 2226 | 2146 | 1202 | 1242 | 1187 | 737 | 728 | 760 | 546 | 657 | 603 | 491 | 562 | 470 | 479 | 465 | 433 | 443 | 400 | 442 | 351 | 372 | 429 | 334 | 359 | 388 | 392 | 342 | 384 | 283 | 294 | 302 | 188289 | 171197 | 166634 | 19641 | 20124 | 18685 | 676 | 726 | 680 | 580 | 595 | 583 | 488 | 483 | 473 | 516 | 439 | 454 | 382 | 402 | 404 | 332 | 377 | 358 | 423 | 282 | 346 | 348 | 322 | 267 | 275 | 325 | 330 | 267 | 258 | 285 | 319 | 246 | 174720 | 173246 | 157758 | 18717 | 17640 | 18817 | 948 | 892 | 736 | 778 | 613 | 583 | 524 | 516 | 472 | 476 | 478 | 495 | 451 | 423 | 400 | 361 | 383 | 360 | 295 | 336 | 332 | 351 | 267 | 257 | 294 | 235 | 295 | 304 | 275 | 284 | 239 | 235 | 278 | 258 | 270 | 267 | 248 | 193734 | 173317 | 170235 | 20294 | 18044 | 17512 | 770 | 647 | 590 | 584 | 475 | 497 | 527 | 527 | 368 | 395 | 379 | 367 | 400 | 380 | 344 | 325 | 344 | 309 | 285 | 323 | 294 | 257 | 293 | 241 | 300 | 252 | 257 | 238 | 255 | 188985 | 182172 | 163199 | 18751 | 19397 | 19989 | 823 | 743 | 720 | 613 | 529 | 565 | 522 | 447 | 431 | 416 | 382 | 374 | 348 | 357 | 340 | 354 | 306 | 243688 | 238202 | 225670 | 18710 | 17291 | 18644 | 1200 | 1126 | 1107 | 525 | 417 | 497
Sr86 | 105615 | 95191 | 94325 | 22932 | 23479 | 24884 | 75076 | 76055 | 77007 | 4381 | 4767 | 4815 | 4759 | 4758 | 4680 | 4878 | 4666 | 4780 | 4592 | 4658 | 4607 | 4708 | 4593 | 4572 | 4571 | 4605 | 4511 | 4671 | 4389 | 4305 | 4708 | 4587 | 4446 | 4432 | 4528 | 4490 | 4478 | 4390 | 4359 | 94438 | 83303 | 77430 | 16518 | 18514 | 16286 | 4203 | 4152 | 4180 | 4484 | 4309 | 4158 | 4229 | 4417 | 4305 | 4181 | 4390 | 4306 | 4320 | 4363 | 4375 | 4100 | 4356 | 4381 | 4330 | 4239 | 4118 | 4282 | 4089 | 4192 | 4372 | 4328 | 4258 | 4185 | 4328 | 4148 | 4261 | 4239 | 86611 | 86956 | 76215 | 16124 | 15760 | 17426 | 4017 | 4235 | 4364 | 4195 | 4200 | 4263 | 4138 | 4005 | 4230 | 4114 | 4234 | 4076 | 4085 | 4166 | 4325 | 4171 | 4115 | 3887 | 3778 | 3875 | 3943 | 4163 | 3993 | 3884 | 4093 | 4129 | 3840 | 4078 | 3900 | 3982 | 4027 | 4225 | 4038 | 3933 | 3985 | 3706 | 4131 | 100230 | 88482 | 87961 | 18363 | 17047 | 16503 | 3889 | 3915 | 4030 | 3872 | 4060 | 3885 | 4015 | 3875 | 3848 | 3971 | 3812 | 4015 | 3836 | 3842 | 3936 | 3693 | 3933 | 3948 | 3815 | 3888 | 3766 | 3514 | 3770 | 3864 | 3928 | 3809 | 3834 | 3884 | 3705 | 99969 | 95394 | 82363 | 17322 | 18667 | 19989 | 3439 | 3683 | 3758 | 3663 | 3638 | 3813 | 3790 | 3710 | 3542 | 3584 | 3615 | 3630 | 3565 | 3482 | 3562 | 3638 | 3526 | 133139 | 131310 | 123566 | 18204 | 17834 | 18631 | 66275 | 67415 | 70574 | 3500 | 3589 | 3629
Sr88 | 927944 | 799437 | 785936 | 159702 | 169963 | 177563 | 632574 | 638119 | 643886 | 561 | 14 | 4 | 13 | 14 | 4 | 8 | 5 | 3 | 127 | 12 | 9 | 4 | 7 | 2 | 14 | 9 | 7 | 2 | 6 | 7 | 7 | 6 | 2 | 7 | 2 | 18 | 11 | 10 | 12 | 813031 | 703642 | 652220 | 110638 | 125548 | 106336 | 4 | 7 | 0 | 7 | 8 | 11 | 9 | 9 | 7 | 2 | 10 | 3 | 12 | 10 | 9 | 10 | 8 | 10 | 8 | 14 | 6 | 7 | 5 | 10 | 3 | 13 | 18 | 7 | 9 | 4 | 0 | 7 | 738402 | 731508 | 628783 | 105542 | 99708 | 115710 | 12 | 10 | 2 | 5 | 13 | 8 | 5 | 0 | 6 | 25 | 12 | 7 | 7 | 2 | 2 | 4 | 4 | 0 | 0 | 5 | 5 | 8 | 9 | 2 | 12 | 7 | 0 | 12 | 36 | 15 | 2 | 5 | 9 | 20 | 2 | 16 | 13 | 868364 | 754018 | 754441 | 128863 | 115592 | 111451 | 6 | 19 | 22 | 7 | 15 | 15 | 12 | 15 | 11 | 4 | 11 | 15 | 5 | 7 | 5 | 12 | 6 | 9 | 16 | 9 | 15 | 9 | 2 | 4 | 13 | 9 | 9 | 9 | 11 | 864571 | 821996 | 705930 | 120521 | 127199 | 143346 | 0 | 7 | 9 | 4 | 12 | 15 | 5 | 0 | 9 | 11 | 7 | 9 | 11 | 13 | 4 | 9 | 9 | 1207109 | 1160456 | 1114823 | 130074 | 125061 | 132789 | 562992 | 559596 | 590903 | 0 | 326 | 20
Y89 | 895662 | 796449 | 777891 | 85959 | 91468 | 95540 | 65429 | 66302 | 67084 | 7 | 14 | 12 | 6 | 14 | 11 | 6 | 5 | 10 | 2 | 7 | 18 | 13 | 2 | 7 | 21 | 4 | 7 | 8 | 11 | 19 | 7 | 15 | 11 | 4 | 5 | 2 | 8 | 12 | 7 | 798590 | 696744 | 644716 | 59814 | 68225 | 58619 | 9 | 12 | 3 | 16 | 22 | 11 | 7 | 11 | 9 | 4 | 2 | 27 | 17 | 2 | 6 | 15 | 5 | 8 | 2 | 2 | 11 | 2 | 11 | 10 | 15 | 11 | 3 | 5 | 0 | 4 | 7 | 5 | 728909 | 734622 | 628626 | 56871 | 55657 | 63010 | 7 | 2 | 10 | 7 | 11 | 5 | 10 | 13 | 9 | 6 | 12 | 4 | 10 | 13 | 7 | 6 | 7 | 10 | 9 | 2 | 15 | 5 | 13 | 16 | 10 | 17 | 18 | 12 | 39 | 13 | 7 | 20 | 11 | 11 | 5 | 8 | 13 | 863950 | 743398 | 743383 | 69599 | 61937 | 60097 | 6 | 7 | 17 | 7 | 2 | 6 | 3 | 2 | 9 | 9 | 0 | 10 | 8 | 7 | 5 | 7 | 2 | 0 | 9 | 2 | 5 | 2 | 23 | 9 | 15 | 6 | 4 | 4 | 4 | 865809 | 809416 | 695481 | 62688 | 67762 | 77208 | 0 | 4 | 0 | 6 | 12 | 12 | 12 | 7 | 7 | 2 | 9 | 9 | 9 | 4 | 9 | 0 | 11 | 1152607 | 1121996 | 1081212 | 71289 | 69166 | 72358 | 59589 | 58441 | 59535 | 11 | 4 | 14
Zr90 | 423637 | 379407 | 368649 | 42527 | 46191 | 47715 | 175262 | 177177 | 178038 | 0 | 9 | 14 | 955 | 871 | 781 | 4 | 5 | 17 | 0 | 5 | 11 | 6 | 4 | 2 | 4 | 11 | 5 | 8 | 6 | 14 | 0 | 2 | 9 | 17 | 10 | 2 | 5 | 5 | 7 | 371486 | 329625 | 306690 | 29604 | 34137 | 29053 | 11 | 0 | 0 | 7 | 8 | 4 | 11 | 2 | 9 | 11 | 2 | 3 | 4 | 5 | 2 | 7 | 8 | 10 | 8 | 11 | 8 | 10 | 2 | 5 | 3 | 2 | 3 | 10 | 11 | 7 | 7 | 2 | 344525 | 349093 | 303521 | 28176 | 27496 | 31329 | 7 | 2 | 2 | 5 | 16 | 10 | 5 | 4 | 6 | 4 | 6 | 4 | 2 | 5 | 4 | 2 | 2 | 13 | 4 | 2 | 0 | 5 | 6 | 0 | 5 | 10 | 18 | 0 | 41 | 10 | 7 | 12 | 9 | 11 | 0 | 2 | 13 | 408338 | 354116 | 356497 | 34577 | 31512 | 29241 | 0 | 7 | 7 | 7 | 5 | 6 | 3 | 11 | 4 | 12 | 9 | 5 | 22 | 14 | 13 | 7 | 4 | 4 | 4 | 2 | 7 | 4 | 6 | 7 | 9 | 6 | 4 | 0 | 13 | 407450 | 384746 | 329911 | 31392 | 33484 | 38311 | 11 | 14 | 4 | 9 | 4 | 5 | 12 | 7 | 9 | 4 | 0 | 11 | 6 | 11 | 4 | 0 | 0 | 526755 | 518464 | 496089 | 35116 | 33816 | 35928 | 158144 | 159269 | 162048 | 4 | 4 | 5
Nb93 | 761202 | 674193 | 664710 | 73059 | 78100 | 81706 | 20588 | 20525 | 20651 | 4 | 9 | 2 | 6 | 9 | 2 | 4 | 2 | 6 | 8 | 12 | 4 | 6 | 2 | 7 | 12 | 9 | 2 | 0 | 4 | 2 | 5 | 2 | 6 | 4 | 2 | 5 | 11 | 5 | 10 | 669556 | 590786 | 550734 | 51070 | 57912 | 49580 | 2 | 2 | 3 | 4 | 4 | 2 | 9 | 4 | 0 | 19 | 7 | 3 | 2 | 2 | 6 | 7 | 0 | 10 | 0 | 0 | 4 | 7 | 5 | 0 | 6 | 4 | 9 | 2 | 2 | 4 | 0 | 2 | 624383 | 625044 | 539043 | 49249 | 47547 | 53421 | 7 | 5 | 10 | 2 | 2 | 2 | 18 | 6 | 4 | 6 | 0 | 9 | 7 | 10 | 0 | 9 | 11 | 2 | 7 | 8 | 5 | 8 | 2 | 7 | 10 | 10 | 6 | 0 | 4 | 2 | 2 | 0 | 2 | 4 | 7 | 2 | 11 | 734366 | 631695 | 632449 | 59523 | 53317 | 51762 | 9 | 2 | 7 | 5 | 20 | 4 | 3 | 4 | 18 | 2 | 2 | 7 | 2 | 4 | 0 | 10 | 11 | 4 | 11 | 4 | 10 | 4 | 0 | 2 | 11 | 0 | 0 | 4 | 0 | 725480 | 691823 | 591020 | 53600 | 57235 | 65297 | 215 | 7 | 6 | 4 | 8 | 0 | 5 | 2 | 4 | 6 | 2 | 4 | 9 | 13 | 7 | 4 | 2 | 981915 | 945505 | 903009 | 58813 | 57819 | 60903 | 18285 | 18147 | 19124 | 6 | 2 | 0
Mo95 | 117455 | 103585 | 101885 | 11802 | 12696 | 13227 | 77184 | 78099 | 77269 | 2 | 2 | 2 | 9 | 0 | 9 | 2 | 10 | 10 | 10 | 5 | 15 | 6 | 0 | 5 | 0 | 4 | 0 | 0 | 9 | 2 | 7 | 2 | 9 | 7 | 12 | 7 | 5 | 10 | 15 | 104226 | 91501 | 86011 | 8203 | 9652 | 7990 | 2 | 7 | 3 | 2 | 4 | 7 | 2 | 2 | 7 | 4 | 2 | 18 | 7 | 5 | 6 | 2 | 2 | 4 | 2 | 8 | 2 | 5 | 2 | 5 | 3 | 2 | 9 | 2 | 2 | 4 | 4 | 7 | 96415 | 96082 | 82916 | 8180 | 7854 | 8708 | 7 | 10 | 2 | 5 | 11 | 5 | 5 | 0 | 2 | 11 | 3 | 4 | 10 | 5 | 2 | 9 | 4 | 10 | 4 | 13 | 5 | 8 | 6 | 4 | 10 | 12 | 0 | 2 | 7 | 5 | 12 | 0 | 7 | 6 | 2 | 2 | 4 | 111953 | 97174 | 97146 | 9564 | 8768 | 8301 | 2 | 2 | 2 | 2 | 2 | 8 | 3 | 4 | 2 | 2 | 0 | 7 | 8 | 4 | 11 | 0 | 2 | 2 | 7 | 0 | 21 | 7 | 6 | 7 | 6 | 0 | 2 | 4 | 6 | 110036 | 105212 | 89947 | 8960 | 9208 | 10954 | 3 | 2 | 2 | 11 | 4 | 5 | 2 | 11 | 7 | 4 | 2 | 11 | 6 | 2 | 2 | 4 | 9 | 150184 | 146035 | 137770 | 9697 | 9385 | 10265 | 65944 | 66023 | 69915 | 6 | 53 | 8
Mo97 | 75286 | 66985 | 64325 | 7865 | 8138 | 8591 | 49373 | 49613 | 49424 | 2 | 2 | 4 | 2 | 4 | 9 | 4 | 0 | 3 | 13 | 12 | 2 | 2 | 0 | 12 | 7 | 6 | 2 | 5 | 6 | 4 | 10 | 0 | 6 | 2 | 2 | 0 | 11 | 2 | 2 | 66385 | 58482 | 54331 | 5488 | 6218 | 5103 | 4 | 2 | 0 | 7 | 8 | 2 | 0 | 2 | 2 | 9 | 0 | 0 | 2 | 5 | 6 | 15 | 5 | 8 | 2 | 8 | 4 | 0 | 2 | 0 | 0 | 2 | 0 | 2 | 13 | 0 | 7 | 2 | 59991 | 60407 | 52064 | 4957 | 5047 | 5543 | 0 | 0 | 5 | 7 | 5 | 0 | 2 | 2 | 11 | 4 | 0 | 2 | 2 | 13 | 2 | 6 | 11 | 0 | 2 | 2 | 2 | 11 | 6 | 4 | 5 | 7 | 0 | 2 | 7 | 2 | 9 | 7 | 2 | 6 | 2 | 0 | 4 | 71008 | 62096 | 61287 | 6011 | 5582 | 5196 | 6 | 0 | 2 | 2 | 12 | 4 | 6 | 2 | 9 | 9 | 2 | 2 | 5 | 4 | 11 | 5 | 2 | 7 | 4 | 7 | 5 | 0 | 6 | 2 | 2 | 4 | 0 | 4 | 6 | 69805 | 66701 | 57670 | 5728 | 6164 | 7065 | 0 | 2 | 6 | 9 | 8 | 5 | 2 | 7 | 4 | 4 | 9 | 16 | 2 | 2 | 19 | 7 | 11 | 95789 | 93292 | 88077 | 6097 | 6080 | 6357 | 42787 | 42167 | 44492 | 4 | 6 | 2
Sn118 | 272491 | 242537 | 239746 | 28218 | 30096 | 31241 | 1530 | 1516 | 1486 | 19 | 26 | 48 | 1500 | 1161 | 1365 | 13 | 975 | 37 | 10 | 20 | 31 | 37 | 26 | 17 | 21 | 29 | 31 | 10 | 13 | 14 | 26 | 25 | 15 | 17 | 20 | 21 | 5 | 10 | 20 | 242791 | 216375 | 203282 | 20392 | 22594 | 19509 | 32 | 39 | 26 | 33 | 31 | 16 | 21 | 20 | 17 | 23 | 23 | 30 | 12 | 15 | 45 | 25 | 38 | 21 | 35 | 17 | 26 | 20 | 11 | 29 | 21 | 16 | 24 | 22 | 6 | 7 | 29 | 20 | 223953 | 223308 | 194705 | 19645 | 18442 | 20686 | 46 | 31 | 28 | 10 | 30 | 8 | 18 | 34 | 11 | 23 | 18 | 14 | 35 | 13 | 24 | 18 | 21 | 55 | 12 | 5 | 15 | 22 | 11 | 19 | 28 | 28 | 0 | 24 | 21 | 13 | 26 | 35 | 45 | 27 | 17 | 16 | 13 | 258112 | 226957 | 225944 | 23171 | 20559 | 20359 | 36 | 23 | 25 | 28 | 17 | 26 | 24 | 47 | 20 | 17 | 29 | 27 | 52 | 34 | 25 | 27 | 20 | 11 | 30 | 11 | 15 | 11 | 32 | 9 | 27 | 31 | 7 | 28 | 25 | 257104 | 245206 | 214519 | 21222 | 21974 | 25728 | 165 | 46 | 100 | 88 | 95 | 25 | 12 | 23 | 7 | 20 | 14 | 16 | 30 | 11 | 19 | 14 | 41 | 349497 | 341797 | 325272 | 23436 | 22112 | 23487 | 1219 | 1261 | 1279 | 20 | 40 | 28
Ba135 | 72671 | 65535 | 63853 | 7409 | 8196 | 8363 | 119819 | 122437 | 123568 | 4 | 2 | 2 | 4 | 9 | 2 | 2 | 7 | 6 | 2 | 5 | 0 | 4 | 4 | 2 | 2 | 2 | 10 | 2 | 2 | 7 | 7 | 6 | 11 | 0 | 5 | 5 | 5 | 5 | 0 | 66479 | 59143 | 55359 | 5447 | 6020 | 5128 | 0 | 4 | 0 | 0 | 0 | 4 | 7 | 2 | 7 | 0 | 0 | 0 | 2 | 10 | 6 | 5 | 5 | 8 | 0 | 5 | 15 | 12 | 0 | 5 | 6 | 2 | 0 | 0 | 6 | 2 | 0 | 2 | 61628 | 61713 | 53647 | 5247 | 4978 | 5743 | 2 | 0 | 5 | 5 | 0 | 2 | 0 | 6 | 4 | 0 | 6 | 0 | 5 | 5 | 2 | 0 | 4 | 21 | 2 | 5 | 10 | 2 | 4 | 0 | 2 | 0 | 13 | 14 | 9 | 5 | 29 | 2 | 0 | 2 | 5 | 0 | 0 | 72349 | 63392 | 63084 | 6504 | 5656 | 5734 | 2 | 4 | 0 | 2 | 12 | 2 | 0 | 2 | 11 | 7 | 2 | 5 | 0 | 4 | 2 | 5 | 13 | 4 | 2 | 7 | 7 | 11 | 4 | 12 | 2 | 4 | 11 | 7 | 2 | 72620 | 70100 | 59695 | 5726 | 5993 | 7386 | 0 | 7 | 11 | 2 | 12 | 10 | 2 | 4 | 0 | 6 | 2 | 0 | 2 | 4 | 2 | 4 | 2 | 97406 | 96022 | 91458 | 6397 | 6043 | 6495 | 111441 | 111236 | 119249 | 0 | 20 | 2
Ba137 | 126833 | 114365 | 113468 | 13443 | 13687 | 14896 | 209140 | 212567 | 213369 | 2 | 9 | 0 | 4 | 4 | 4 | 6 | 7 | 0 | 5 | 0 | 6 | 13 | 4 | 0 | 7 | 0 | 5 | 0 | 0 | 4 | 7 | 2 | 2 | 0 | 2 | 5 | 5 | 2 | 0 | 116232 | 102322 | 96085 | 9422 | 10638 | 9331 | 4 | 7 | 3 | 0 | 2 | 2 | 2 | 2 | 2 | 4 | 2 | 3 | 4 | 7 | 4 | 5 | 2 | 4 | 11 | 2 | 2 | 7 | 2 | 0 | 3 | 0 | 6 | 0 | 11 | 2 | 4 | 5 | 107822 | 108132 | 92973 | 9269 | 8675 | 10268 | 2 | 2 | 2 | 13 | 5 | 8 | 10 | 4 | 4 | 2 | 3 | 4 | 5 | 10 | 0 | 4 | 16 | 1572 | 4 | 5 | 5 | 2 | 4 | 2 | 5 | 7 | 0 | 2 | 9 | 0 | 7 | 7 | 4 | 4 | 5 | 8 | 6 | 125431 | 111621 | 109976 | 11471 | 10272 | 9665 | 4 | 2 | 5 | 5 | 2 | 2 | 12 | 2 | 4 | 7 | 9 | 2 | 2 | 4 | 0 | 2 | 6 | 2 | 7 | 2 | 2 | 2 | 4 | 4 | 4 | 4 | 4 | 4 | 4 | 125238 | 121103 | 104926 | 10510 | 11248 | 12805 | 15 | 4 | 0 | 2 | 0 | 2 | 5 | 4 | 12 | 13 | 4 | 6 | 2 | 4 | 4 | 2 | 0 | 170382 | 167715 | 160496 | 11460 | 10812 | 11280 | 194438 | 194128 | 206954 | 9 | 2 | 5
La139 | 1191181 | 1001219 | 1005563 | 103660 | 110353 | 117070 | 64374 | 64088 | 65313 | 4 | 9 | 7 | 0 | 7 | 2 | 8 | 7 | 3 | 5 | 5 | 4 | 1865 | 9 | 0 | 4 | 6 | 2 | 2 | 6 | 7 | 13 | 2 | 2 | 14 | 7 | 7 | 2 | 5 | 0 | 1020172 | 895856 | 831088 | 74588 | 84644 | 73167 | 2 | 2 | 6 | 7 | 2 | 7 | 4 | 2 | 2 | 2 | 5 | 6 | 0 | 5 | 4 | 5 | 5 | 8 | 8 | 0 | 6 | 7 | 5 | 0 | 9 | 4 | 0 | 7 | 2 | 2 | 2 | 10 | 934055 | 945478 | 803450 | 72379 | 69924 | 78895 | 4 | 2 | 5 | 2 | 8 | 0 | 5 | 4 | 13 | 4 | 3 | 4 | 5 | 10 | 4 | 6 | 4 | 5 | 2 | 5 | 10 | 5 | 6 | 2 | 12 | 10 | 0 | 9 | 378 | 15 | 9 | 5 | 4 | 23 | 5 | 5 | 4 | 1115271 | 965567 | 963267 | 86492 | 78118 | 75291 | 2 | 11 | 7 | 2 | 2 | 22 | 3 | 13 | 4 | 0 | 6 | 10 | 0 | 4 | 5 | 7 | 4 | 4 | 0 | 9 | 7 | 7 | 13 | 4 | 4 | 2 | 2 | 4 | 4 | 1120844 | 1082607 | 890517 | 78629 | 86809 | 96714 | 7 | 7 | 6 | 9 | 4 | 5 | 5 | 0 | 7 | 4 | 0 | 2 | 2 | 2 | 0 | 0 | 4 | 1489416 | 1464831 | 1411940 | 87627 | 84365 | 90139 | 59801 | 59559 | 61951 | 6 | 8 | 2
Ce140 | 1261358 | 1082621 | 1095045 | 115195 | 121699 | 128545 | 142494 | 143285 | 147070 | 9 | 9 | 12 | 2 | 9 | 2 | 2 | 5 | 0 | 5 | 0 | 0 | 0 | 0 | 2 | 2 | 4 | 0 | 0 | 4 | 2 | 7 | 4 | 6 | 4 | 2 | 5 | 2 | 7 | 7 | 1096031 | 967675 | 902087 | 82159 | 93810 | 80009 | 6 | 4 | 0 | 7 | 0 | 0 | 11 | 2 | 7 | 11 | 0 | 3 | 7 | 0 | 2 | 5 | 2 | 4 | 5 | 5 | 6 | 5 | 2 | 5 | 6 | 6 | 6 | 2 | 0 | 4 | 7 | 5 | 997807 | 1018585 | 862238 | 79209 | 76452 | 85800 | 2 | 0 | 5 | 5 | 11 | 2 | 2 | 2 | 11 | 9 | 0 | 0 | 7 | 0 | 4 | 4 | 7 | 0 | 2 | 5 | 5 | 2 | 4 | 4 | 2 | 7 | 6 | 9 | 390 | 21 | 2 | 0 | 9 | 6 | 17 | 2 | 6 | 1198650 | 1031296 | 1029888 | 96582 | 86072 | 83554 | 2 | 4 | 5 | 2 | 2 | 8 | 3 | 0 | 4 | 12 | 6 | 7 | 5 | 2 | 0 | 5 | 6 | 2 | 0 | 0 | 2 | 9 | 6 | 9 | 2 | 6 | 4 | 9 | 4 | 1202775 | 1154651 | 969698 | 87594 | 94524 | 106760 | 3 | 12 | 0 | 0 | 16 | 12 | 2 | 7 | 4 | 6 | 2 | 4 | 6 | 2 | 0 | 4 | 2 | 1617638 | 1593062 | 1523943 | 96526 | 93992 | 99492 | 131827 | 131735 | 139766 | 4 | 6 | 2
Ta181 | 1862610 | 1657676 | 1627239 | 164994 | 176379 | 187228 | 2895 | 2869 | 2988 | 2 | 2 | 2 | 4 | 0 | 4 | 4 | 2 | 10 | 5 | 7 | 2 | 0 | 2 | 5 | 2 | 0 | 7 | 8 | 4 | 7 | 13 | 11 | 4 | 7 | 0 | 2 | 5 | 2 | 0 | 1658372 | 1486583 | 1386278 | 119223 | 134590 | 116012 | 2 | 2 | 3 | 7 | 4 | 2 | 42 | 0 | 2 | 2 | 5 | 9 | 2 | 0 | 6 | 5 | 5 | 4 | 0 | 5 | 13 | 5 | 13 | 5 | 0 | 4 | 3 | 2 | 6 | 4 | 0 | 7 | 1517783 | 1553853 | 1364306 | 113865 | 110733 | 126382 | 7 | 2 | 5 | 2 | 8 | 8 | 16 | 2 | 11 | 9 | 6 | 7 | 5 | 5 | 2 | 4 | 0 | 5 | 2 | 2 | 15 | 5 | 0 | 4 | 2 | 12 | 6 | 7 | 9 | 2 | 2 | 2 | 4 | 9 | 5 | 2 | 2 | 1791760 | 1574838 | 1597267 | 138179 | 125816 | 119770 | 4 | 2 | 5 | 23 | 2 | 8 | 3 | 0 | 6 | 2 | 2 | 10 | 5 | 12 | 5 | 2 | 2 | 9 | 19 | 0 | 5 | 2 | 6 | 9 | 6 | 11 | 4 | 2 | 0 | 1808788 | 1749787 | 1479405 | 125380 | 135254 | 155660 | 6794 | 60 | 25 | 23 | 20 | 10 | 2 | 2 | 0 | 4 | 0 | 6 | 2 | 2 | 2 | 0 | 0 | 2343671 | 2314168 | 2255877 | 141078 | 136936 | 145146 | 2612 | 2643 | 2786 | 11 | 8 | 5
Ir193 | 138 | 158 | 132 | 18 | 26 | 33 | 25 | 21 | 32 | 0 | 7 | 2 | 0 | 7 | 0 | 8 | 7 | 0 | 13 | 7 | 4 | 0 | 0 | 0 | 7 | 4 | 0 | 0 | 0 | 4 | 2 | 4 | 6 | 4 | 0 | 2 | 13 | 7 | 5 | 116 | 88 | 81 | 10 | 14 | 19 | 2 | 4 | 0 | 4 | 2 | 7 | 7 | 6 | 4 | 0 | 0 | 3 | 4 | 2 | 6 | 5 | 2 | 2 | 5 | 14 | 2 | 0 | 5 | 2 | 0 | 6 | 0 | 2 | 4 | 7 | 9 | 0 | 93 | 72 | 66 | 11 | 10 | 16 | 7 | 2 | 7 | 7 | 2 | 8 | 2 | 0 | 9 | 2 | 6 | 9 | 2 | 5 | 4 | 2 | 14 | 5 | 4 | 2 | 2 | 2 | 9 | 0 | 2 | 7 | 2 | 7 | 7 | 7 | 7 | 0 | 4 | 0 | 0 | 2 | 2 | 90 | 81 | 74 | 13 | 21 | 13 | 11 | 4 | 10 | 2 | 7 | 6 | 9 | 6 | 4 | 0 | 9 | 2 | 2 | 2 | 8 | 0 | 0 | 11 | 7 | 0 | 2 | 4 | 0 | 4 | 2 | 4 | 2 | 9 | 0 | 83 | 100 | 63 | 14 | 12 | 9 | 0 | 2 | 0 | 6 | 8 | 0 | 2 | 2 | 7 | 2 | 17 | 2 | 4 | 8 | 4 | 7 | 2 | 102 | 97 | 123 | 11 | 23 | 18 | 16 | 7 | 32 | 2 | 2 | 2
Pt195 | 2371 | 1946 | 1883 | 1835 | 1902 | 2038 | 262 | 276 | 318 | 4 | 0 | 4 | 4 | 4 | 6 | 2 | 2 | 3 | 2 | 5 | 2 | 9 | 4 | 7 | 0 | 6 | 0 | 8 | 9 | 0 | 2 | 4 | 0 | 2 | 0 | 2 | 11 | 0 | 5 | 1967 | 1818 | 1541 | 1361 | 1754 | 1341 | 2 | 0 | 6 | 2 | 2 | 14 | 0 | 4 | 7 | 7 | 2 | 0 | 2 | 7 | 9 | 5 | 2 | 4 | 0 | 2 | 2 | 2 | 0 | 2 | 15 | 4 | 12 | 5 | 0 | 4 | 2 | 2 | 1686 | 1795 | 1564 | 1297 | 1259 | 1423 | 2 | 0 | 5 | 2 | 5 | 5 | 0 | 4 | 0 | 4 | 3 | 4 | 2 | 5 | 2 | 4 | 4 | 0 | 2 | 5 | 5 | 5 | 2 | 4 | 7 | 0 | 4 | 4 | 2 | 2 | 4 | 2 | 0 | 11 | 2 | 8 | 4 | 1986 | 1742 | 1728 | 1616 | 1423 | 1455 | 4 | 2 | 2 | 2 | 7 | 2 | 6 | 0 | 6 | 7 | 6 | 5 | 5 | 4 | 5 | 15 | 0 | 4 | 9 | 0 | 2 | 14 | 6 | 2 | 4 | 4 | 4 | 4 | 4 | 2004 | 1904 | 1620 | 1475 | 1750 | 1821 | 0 | 9 | 2 | 2 | 4 | 2 | 10 | 2 | 2 | 0 | 0 | 6 | 4 | 0 | 2 | 4 | 2 | 2614 | 2681 | 2614 | 1614 | 1507 | 1518 | 233 | 200 | 225 | 11 | 2 | 2
Pb208 | 724063 | 658718 | 653590 | 74649 | 81394 | 83675 | 20160 | 20543 | 20997 | 21 | 16 | 34 | 48 | 23 | 44 | 15 | 737 | 24 | 37 | 30 | 31 | 32 | 48 | 17 | 19 | 11 | 13 | 10 | 16 | 34 | 21 | 15 | 18 | 12 | 15 | 23 | 22 | 28 | 20 | 680022 | 608635 | 591964 | 59491 | 66036 | 56580 | 18 | 19 | 6 | 16 | 8 | 23 | 28 | 27 | 21 | 23 | 13 | 36 | 9 | 30 | 22 | 35 | 25 | 17 | 14 | 14 | 26 | 12 | 41 | 32 | 12 | 6 | 24 | 17 | 20 | 28 | 17 | 10 | 640830 | 635482 | 561476 | 55710 | 55114 | 62312 | 26 | 26 | 28 | 21 | 58 | 13 | 29 | 13 | 18 | 39 | 24 | 24 | 7 | 31 | 21 | 15 | 21 | 28 | 21 | 8 | 17 | 31 | 32 | 26 | 28 | 23 | 34 | 24 | 53 | 10 | 29 | 15 | 28 | 11 | 30 | 21 | 27 | 747886 | 654754 | 648905 | 67309 | 62302 | 60737 | 15 | 19 | 25 | 20 | 17 | 28 | 15 | 20 | 13 | 14 | 18 | 17 | 16 | 26 | 22 | 25 | 16 | 11 | 30 | 9 | 26 | 21 | 25 | 9 | 15 | 13 | 14 | 11 | 25 | 732882 | 690834 | 618408 | 62185 | 70117 | 74705 | 7 | 17 | 18 | 23 | 12 | 35 | 25 | 21 | 14 | 18 | 14 | 6 | 16 | 28 | 16 | 9 | 18 | 1044325 | 1024328 | 968611 | 68738 | 67831 | 70625 | 18603 | 19023 | 19512 | 27 | 20 | 25
GLITTER!: Mean Raw CPS background subtracted.
Element | 001N610 | 002N610 | 003N610 | 004N612 | 005N612 | 006N612 | 007BCR2G | 008BCR2G | 009BCR2G | 010SYNKO | 011SYNKO | 012SYNKO | 13 | 14 | 15 | 16 | 17 | 18 | 19 | 20 | 21 | 22 | 23 | 24 | 25 | 26 | 27 | 28 | 29 | 30 | 31 | 32 | 33 | 34 | 35 | 36 | 37 | 38 | 39 | 040N610 | 041N610 | 042N610 | 043N612 | 044N612 | 045N612 | 46 | 47 | 48 | 49 | 50 | 51 | 52 | 53 | 54 | 55 | 56 | 57 | 58 | 59 | 60 | 61 | 62 | 63 | 64 | 65 | 66 | 67 | 68 | 69 | 70 | 71 | 72 | 73 | 74 | 75 | 76 | 77 | 078N610 | 079N610 | 080N610 | 081N612 | 082N612 | 083N612 | 84 | 85 | 86 | 87 | 88 | 89 | 90 | 91 | 92 | 93 | 94 | 95 | 96 | 97 | 98 | 99 | 100 | 101 | 102 | 103 | 104 | 105 | 106 | 107 | 108 | 109 | 110 | 111 | 112 | 113 | 114 | 115 | 116 | 117 | 118 | 119 | 120 | 121N610 | 122N610 | 123N610 | 124N612 | 125N612 | 126N612 | 127 | 128 | 129 | 130 | 131 | 132 | 133 | 134 | 135 | 136 | 137 | 138 | 139 | 140 | 141 | 142 | 143 | 144 | 145 | 146 | 147 | 148 | 149 | 150 | 151 | 152 | 153 | 154 | 155 | 156N610 | 157N610 | 158N610 | 159N612 | 160N612 | 161N612 | 162 | 163 | 164 | 165 | 166 | 167 | 168 | 169 | 170 | 171 | 172 | 173 | 174 | 175 | 176 | 177 | 178 | 179N610 | 180N610 | 181N610 | 182N612 | 183N612 | 184N612 | 185BCR2G | 186BCR2G | 187BCR2G | 188SYNKO | 189SYNKO | 190SYNKO
Li6 | 63963 | 57603 | 55263 | 6323 | 6371 | 6646 | 1287 | 1280 | 1304 | 2 | 0 | 0 | 15 | 0 | 0 | 5 | 1 | 0 | 8 | 28 | 0 | 3 | 10 | 0 | 0 | 11 | 6 | 5 | 17 | 0 | 0 | 9 | 0 | 0 | 25 | 0 | 0 | 0 | 2 | 60490 | 52832 | 49614 | 4569 | 5083 | 4451 | 0 | 8 | 0 | 0 | 1 | 0 | 10 | 0 | 0 | 0 | 0 | 0 | 9 | 0 | 0 | 0 | 6 | 5 | 0 | 3 | 8 | 0 | 20 | 0 | 28 | 17 | 0 | 7 | 0 | 12 | 0 | 8 | 55252 | 53606 | 47737 | 4308 | 4078 | 4526 | 0 | 34 | 0 | 0 | 0 | 3 | 12 | 46 | 0 | 10 | 18 | 23 | 0 | 2 | 15 | 0 | 14 | 37 | 0 | 0 | 0 | 0 | 0 | 0 | 0 | 0 | 0 | 0 | 0 | 10 | 4 | 10 | 36 | 0 | 18 | 0 | 0 | 63416 | 56123 | 54402 | 5251 | 4574 | 4448 | 15 | 0 | 0 | 12 | 0 | 10 | 12 | 20 | 6 | 0 | 0 | 0 | 9 | 6 | 0 | 0 | 0 | 17 | 0 | 1 | 33 | 0 | 21 | 0 | 2 | 0 | 24 | 6 | 944 | 63819 | 59252 | 51052 | 4594 | 5258 | 5471 | 0 | 0 | 12 | 7 | 15 | 0 | 0 | 17 | 0 | 1 | 0 | 5 | 0 | 8 | 17 | 0 | 0 | 83598 | 80774 | 75714 | 4967 | 4897 | 5014 | 1111 | 1045 | 1234 | 0 | 26 | 10
Li7 | 1015882 | 895015 | 878962 | 99707 | 102814 | 109437 | 20132 | 20770 | 20941 | 0 | 7 | 6 | 0 | 0 | 132 | 31247 | 194 | 64 | 0 | 22 | 0 | 6 | 0 | 0 | 6 | 4 | 22 | 44 | 0 | 12 | 0 | 4 | 25 | 0 | 68 | 0 | 2 | 0 | 23 | 957106 | 830503 | 781855 | 71932 | 80795 | 69138 | 0 | 2 | 0 | 0 | 3 | 0 | 6 | 0 | 34 | 0 | 0 | 0 | 0 | 0 | 0 | 0 | 0 | 0 | 68 | 37 | 0 | 43 | 0 | 64 | 0 | 40 | 13 | 24 | 72 | 33 | 59 | 0 | 874032 | 856957 | 750637 | 69426 | 64824 | 71936 | 0 | 52 | 0 | 0 | 0 | 0 | 24 | 28 | 7 | 10 | 78 | 10 | 16 | 101 | 97 | 0 | 0 | 50 | 32 | 46 | 0 | 0 | 0 | 0 | 0 | 0 | 55 | 55 | 45 | 1 | 28 | 36 | 0 | 0 | 0 | 0 | 0 | 1007840 | 881751 | 859794 | 83987 | 72977 | 71320 | 25 | 11 | 0 | 0 | 25 | 0 | 0 | 0 | 2 | 0 | 9 | 38 | 177 | 40 | 0 | 26 | 0 | 81 | 0 | 36 | 35 | 0 | 71 | 0 | 0 | 0 | 0 | 0 | 10 | 1004722 | 947444 | 817473 | 75102 | 80002 | 89498 | 0 | 33 | 11 | 4 | 0 | 0 | 0 | 39 | 46 | 0 | 0 | 27 | 0 | 0 | 16 | 11 | 0 | 1325666 | 1303022 | 1200675 | 80791 | 79418 | 82327 | 17815 | 18070 | 19456 | 89 | 12 | 64
Be9 | 180524 | 160965 | 156742 | 17493 | 17998 | 18813 | 860 | 972 | 1005 | 7 | 0 | 0 | 47 | 43 | 51 | 1 | 0 | 7 | 0 | 10 | 4 | 0 | 9 | 0 | 5 | 0 | 19 | 16 | 11 | 0 | 4 | 13 | 0 | 0 | 1 | 10 | 0 | 0 | 0 | 158406 | 138511 | 130751 | 12203 | 13077 | 11375 | 0 | 5 | 0 | 5 | 0 | 0 | 0 | 0 | 0 | 16 | 5 | 0 | 4 | 10 | 6 | 10 | 0 | 0 | 7 | 0 | 0 | 0 | 3 | 0 | 7 | 8 | 10 | 18 | 0 | 0 | 7 | 7 | 142030 | 138691 | 120565 | 10757 | 10204 | 11478 | 0 | 8 | 0 | 0 | 0 | 5 | 12 | 2 | 0 | 14 | 0 | 0 | 0 | 0 | 0 | 9 | 0 | 0 | 0 | 13 | 15 | 0 | 0 | 0 | 3 | 0 | 9 | 0 | 12 | 6 | 0 | 0 | 0 | 0 | 0 | 17 | 21 | 159308 | 139524 | 136048 | 12985 | 11344 | 11031 | 9 | 9 | 0 | 0 | 7 | 1 | 0 | 11 | 0 | 0 | 15 | 20 | 0 | 13 | 22 | 10 | 23 | 3 | 7 | 7 | 0 | 7 | 0 | 0 | 0 | 0 | 10 | 1 | 7 | 158613 | 148457 | 125861 | 11411 | 11734 | 13527 | 1 | 14 | 9 | 0 | 6 | 0 | 7 | 0 | 0 | 4 | 0 | 0 | 32 | 0 | 0 | 2 | 0 | 204188 | 198119 | 187153 | 12081 | 12044 | 12464 | 730 | 657 | 713 | 0 | 0 | 0
B10 | 35153 | 30295 | 29684 | 4003 | 4003 | 4235 | 676 | 587 | 672 | 27 | 50 | 13 | 78 | 80 | 70 | 28 | 0 | 28 | 16 | 17 | 37 | 26 | 20 | 0 | 41 | 15 | 0 | 27 | 0 | 15 | 14 | 4 | 34 | 0 | 16 | 0 | 6 | 20 | 0 | 28776 | 25424 | 24077 | 2556 | 2856 | 2656 | 28 | 31 | 11 | 43 | 10 | 0 | 0 | 23 | 0 | 44 | 0 | 43 | 16 | 0 | 40 | 28 | 17 | 0 | 21 | 22 | 41 | 0 | 0 | 0 | 0 | 25 | 19 | 24 | 5 | 0 | 0 | 20 | 25764 | 23991 | 21532 | 2269 | 2082 | 2526 | 21 | 40 | 975 | 22 | 25 | 4 | 0 | 16 | 0 | 0 | 12 | 28 | 0 | 4 | 0 | 20 | 6 | 32 | 19 | 3 | 0 | 0 | 37 | 0 | 9 | 1 | 0 | 0 | 14 | 0 | 2 | 14 | 0 | 10 | 29 | 7 | 0 | 27603 | 24419 | 23330 | 2824 | 2369 | 2379 | 0 | 0 | 15 | 14 | 0 | 3 | 0 | 6 | 0 | 0 | 0 | 18 | 16 | 0 | 26 | 0 | 0 | 8 | 0 | 0 | 34 | 0 | 12 | 9 | 0 | 27 | 0 | 11 | 16 | 27460 | 25710 | 21730 | 2376 | 2715 | 2798 | 0 | 0 | 14 | 23 | 0 | 0 | 0 | 31 | 20 | 13 | 0 | 0 | 8 | 0 | 0 | 22 | 0 | 35682 | 34324 | 32375 | 2463 | 2461 | 2396 | 421 | 402 | 385 | 0 | 26 | 17
B11 | 150143 | 131204 | 129122 | 18331 | 17767 | 18863 | 3072 | 2684 | 2840 | 43 | 109 | 42 | 170 | 193 | 213 | 141 | 82 | 93 | 54 | 81 | 132 | 34 | 27 | 35 | 46 | 102 | 76 | 42 | 66 | 37 | 75 | 52 | 31 | 26 | 0 | 15 | 82 | 42 | 42 | 127187 | 110964 | 104098 | 11557 | 12801 | 10560 | 33 | 56 | 44 | 40 | 70 | 84 | 2 | 91 | 0 | 130 | 97 | 19 | 47 | 53 | 13 | 0 | 47 | 44 | 73 | 46 | 92 | 27 | 61 | 0 | 55 | 67 | 74 | 2 | 37 | 0 | 21 | 77 | 107821 | 106740 | 92367 | 10086 | 9213 | 11451 | 58 | 8 | 0 | 53 | 53 | 29 | 0 | 67 | 0 | 73 | 90 | 21 | 95 | 0 | 44 | 27 | 32 | 37 | 25 | 41 | 65 | 0 | 16 | 8 | 50 | 0 | 19 | 27 | 44 | 51 | 46 | 49 | 83 | 0 | 24 | 0 | 94 | 120687 | 105888 | 103467 | 11660 | 10340 | 10204 | 4 | 43 | 64 | 4874 | 22 | 11 | 0 | 25 | 0 | 28 | 15 | 15 | 69 | 60 | 87 | 0 | 21 | 72 | 0 | 92 | 0 | 30 | 55 | 51 | 15 | 50 | 14 | 91 | 14 | 118654 | 110463 | 95196 | 10381 | 11143 | 12318 | 72 | 16 | 20 | 46 | 38 | 115 | 40 | 3 | 10 | 20 | 7 | 0 | 0 | 38 | 74 | 0 | 0 | 154669 | 151229 | 142184 | 11238 | 10211 | 10879 | 1726 | 1638 | 1919 | 68 | 53 | 0
Na23 | 219182992 | 193238736 | 188930288 | 246848800 | 258241488 | 269882528 | 51143868 | 50787096 | 51328120 | 0 | 4196 | 1638 | 0 | 3408 | 2020 | 0 | 0 | 0 | 0 | 98 | 0 | 472 | 0 | 0 | 0 | 0 | 0 | 0 | 0 | 0 | 0 | 0 | 0 | 0 | 0 | 0 | 0 | 0 | 0 | 200137056 | 175963792 | 164881344 | 177021520 | 197005440 | 166963440 | 0 | 0 | 0 | 0 | 0 | 0 | 0 | 0 | 0 | 0 | 0 | 1616 | 0 | 0 | 0 | 0 | 0 | 0 | 0 | 0 | 0 | 0 | 0 | 0 | 0 | 0 | 0 | 583 | 0 | 0 | 338 | 0 | 183381792 | 181635616 | 158349584 | 170102976 | 160399984 | 176006048 | 0 | 0 | 0 | 0 | 869 | 0 | 0 | 0 | 0 | 0 | 0 | 0 | 0 | 0 | 0 | 0 | 0 | 0 | 779 | 0 | 0 | 0 | 0 | 0 | 0 | 0 | 0 | 0 | 130 | 0 | 0 | 0 | 0 | 0 | 0 | 0 | 0 | 210434864 | 184726432 | 180390912 | 203299536 | 179101968 | 172948432 | 0 | 0 | 0 | 0 | 0 | 0 | 0 | 0 | 0 | 0 | 26 | 202 | 0 | 0 | 0 | 1100 | 134 | 0 | 0 | 0 | 0 | 0 | 0 | 0 | 0 | 0 | 686 | 0 | 0 | 211506928 | 199347728 | 171735200 | 182304944 | 196112880 | 214744592 | 0 | 0 | 0 | 0 | 0 | 0 | 0 | 0 | 0 | 0 | 0 | 0 | 0 | 0 | 0 | 0 | 0 | 279918912 | 272017216 | 256697936 | 199334224 | 190390112 | 203146528 | 43294668 | 43462112 | 45176536 | 3162 | 2690 | 238
Mg24 | 560547 | 527701 | 513284 | 89482 | 94370 | 99714 | 27297830 | 27077592 | 27335214 | 1999 | 2664 | 3333 | 31777 | 21619 | 28414 | 6975 | 3522 | 4360 | 3524 | 4498 | 8613 | 3915 | 3695 | 4201 | 10511 | 3578 | 3063 | 2576 | 2414 | 1836 | 0 | 2377 | 43 | 63 | 0 | 75 | 61 | 38 | 26 | 542900 | 467787 | 436081 | 62792 | 71136 | 58990 | 2861 | 1498 | 1891 | 2140 | 3369 | 5879 | 5433 | 4033 | 3572 | 7299 | 7358 | 6471 | 3854 | 5552 | 8721 | 6222 | 10632 | 6987 | 6970 | 5597 | 6870 | 2364 | 3110 | 2672 | 2232 | 6523 | 4858 | 3586 | 5185 | 5929 | 5240 | 8352 | 489196 | 485460 | 420206 | 59611 | 55483 | 63274 | 10791 | 6649 | 1313 | 7898 | 7836 | 6087 | 5871 | 24668 | 11056 | 10125 | 15815 | 23410 | 11110 | 6698 | 8234 | 7250 | 7794 | 6795 | 4359 | 4971 | 3989 | 2255 | 6535 | 0 | 4115 | 3719 | 4280 | 9989 | 4544 | 3670 | 3534 | 4052 | 8746 | 7281 | 5693 | 5232 | 8796 | 572631 | 495553 | 483340 | 71199 | 63980 | 60475 | 2425 | 2421 | 0 | 1922 | 2432 | 4154 | 2309 | 12455 | 11063 | 10128 | 8210 | 7223 | 11833 | 9854 | 2700 | 2832 | 4526 | 4405 | 2946 | 2340 | 3738 | 3948 | 3938 | 2159 | 3525 | 3937 | 3576 | 3694 | 3943 | 569251 | 537897 | 455564 | 66006 | 68592 | 76473 | 9315 | 3100 | 6568 | 5844 | 5063 | 2304 | 1822 | 3226 | 2006 | 1948 | 1953 | 2146 | 2523 | 3047 | 2825 | 2336 | 2618 | 774301 | 751697 | 707215 | 70464 | 67039 | 71220 | 22842122 | 22784158 | 23830310 | 2361 | 2954 | 3744
Mg25 | 77778 | 68816 | 66046 | 11730 | 12230 | 12403 | 3558020 | 3542882 | 3560779 | 285 | 309 | 454 | 4207 | 2708 | 3705 | 887 | 448 | 552 | 456 | 474 | 1899 | 514 | 525 | 630 | 1396 | 509 | 378 | 354 | 292 | 235 | 159 | 345 | 43 | 0 | 15 | 0 | 13 | 5 | 18 | 69749 | 61542 | 57552 | 8242 | 9279 | 7716 | 357 | 283 | 206 | 306 | 417 | 810 | 724 | 572 | 520 | 1038 | 1026 | 815 | 475 | 790 | 1086 | 821 | 1594 | 893 | 834 | 750 | 889 | 331 | 426 | 415 | 268 | 990 | 586 | 535 | 712 | 846 | 694 | 1021 | 64166 | 63033 | 54680 | 7992 | 7217 | 8530 | 1323 | 834 | 127 | 1121 | 906 | 843 | 772 | 3287 | 1451 | 1410 | 2169 | 3077 | 1454 | 831 | 1077 | 909 | 1010 | 895 | 575 | 605 | 521 | 551 | 824 | 451 | 622 | 497 | 558 | 1267 | 596 | 448 | 551 | 457 | 1059 | 919 | 739 | 715 | 1127 | 74011 | 64187 | 64320 | 9687 | 8117 | 7710 | 295 | 262 | 286 | 245 | 337 | 546 | 260 | 1697 | 1350 | 1353 | 1045 | 846 | 1500 | 1186 | 398 | 379 | 640 | 632 | 325 | 367 | 434 | 585 | 501 | 210 | 509 | 488 | 499 | 399 | 508 | 73021 | 70293 | 59886 | 8418 | 8865 | 10005 | 1076 | 425 | 868 | 689 | 743 | 261 | 186 | 360 | 0 | 294 | 301 | 265 | 359 | 445 | 359 | 49 | 380 | 99082 | 96688 | 90337 | 9231 | 8795 | 9266 | 2966960 | 2975729 | 3104514 | 368 | 378 | 510
Mg26 | 89078 | 78023 | 75417 | 13217 | 14007 | 14636 | 4048452 | 3985224 | 4021638 | 361 | 469 | 608 | 4648 | 3303 | 4536 | 931 | 600 | 611 | 514 | 686 | 1267 | 686 | 606 | 0 | 1767 | 418 | 402 | 453 | 317 | 347 | 185 | 418 | 102 | 6 | 47 | 16 | 75 | 72 | 0 | 78786 | 68395 | 65034 | 9445 | 10350 | 8605 | 494 | 392 | 315 | 354 | 523 | 807 | 857 | 620 | 648 | 1268 | 1173 | 1077 | 557 | 902 | 1441 | 1000 | 1513 | 1080 | 912 | 812 | 1123 | 352 | 557 | 427 | 310 | 1120 | 680 | 756 | 719 | 839 | 772 | 1348 | 71996 | 71996 | 61861 | 8686 | 7984 | 12312 | 1572 | 1076 | 0 | 1243 | 1232 | 856 | 0 | 3571 | 1767 | 1642 | 2561 | 3525 | 1585 | 915 | 1231 | 1129 | 1158 | 1062 | 599 | 764 | 675 | 829 | 868 | 595 | 677 | 304 | 799 | 1415 | 729 | 462 | 493 | 497 | 1529 | 1082 | 804 | 788 | 1377 | 83717 | 72801 | 70585 | 10759 | 9499 | 8880 | 415 | 271 | 342 | 267 | 480 | 515 | 333 | 1825 | 1682 | 1659 | 1238 | 1048 | 1810 | 1412 | 389 | 446 | 739 | 724 | 442 | 399 | 552 | 658 | 606 | 394 | 547 | 652 | 621 | 561 | 615 | 83722 | 78760 | 67442 | 9646 | 10415 | 10996 | 1308 | 364 | 948 | 941 | 773 | 380 | 279 | 447 | 260 | 257 | 234 | 191 | 318 | 506 | 567 | 0 | 278 | 112711 | 108332 | 102362 | 10446 | 10126 | 10819 | 3382336 | 3343495 | 3515936 | 406 | 440 | 600
Al27 | 12212376 | 10804002 | 10436843 | 14364424 | 15140357 | 15689596 | 90351200 | 89432272 | 89966552 | 53337388 | 64527944 | 69374360 | 229075104 | 231414560 | 221693056 | 126582056 | 58328288 | 52972920 | 59390560 | 99507792 | 122309552 | 59526528 | 57228208 | 58347940 | 100131464 | 78205424 | 57171432 | 57873072 | 57424008 | 56676304 | 50336096 | 107354928 | 63590544 | 54222952 | 54216208 | 56931776 | 58939276 | 54402948 | 55618428 | 10739577 | 9477574 | 8795229 | 9784325 | 11042606 | 9320400 | 64208956 | 53744864 | 46870136 | 56047520 | 82366272 | 89398776 | 53925376 | 52079360 | 53468432 | 112153768 | 78422792 | 69695824 | 51492340 | 57265372 | 88987928 | 109145168 | 97727176 | 51267064 | 57189608 | 57288428 | 104946504 | 38059824 | 50635648 | 46283532 | 48987792 | 104748256 | 61192464 | 60198360 | 47434756 | 49830260 | 48818344 | 59548788 | 9911520 | 9803648 | 8395529 | 9282776 | 8742555 | 9786441 | 79551000 | 50781120 | 51669564 | 55361540 | 57545052 | 55804604 | 59771476 | 117212040 | 50317220 | 54184976 | 78699896 | 123663688 | 89590240 | 53552852 | 50801360 | 49189700 | 49845864 | 67913568 | 44944684 | 49892296 | 44871740 | 50440156 | 81697648 | 47577128 | 49803620 | 46671728 | 49011004 | 100702256 | 51590440 | 50228248 | 49877196 | 58254916 | 119295976 | 59061988 | 44467584 | 39141820 | 69843808 | 11460515 | 9894071 | 9719234 | 11151685 | 9798241 | 9369403 | 39458180 | 41332868 | 41543460 | 43492936 | 45855564 | 41135880 | 43898980 | 90601904 | 47878036 | 45254180 | 42547328 | 46813556 | 49557420 | 43561132 | 66065496 | 57162964 | 54800452 | 54715540 | 75713720 | 57969920 | 48983104 | 50227948 | 48907140 | 48453880 | 53229320 | 57157440 | 58245344 | 58895008 | 58885120 | 11367110 | 10808204 | 9101963 | 9928788 | 10749296 | 11903721 | 32907528 | 33229160 | 39247140 | 38852936 | 35350392 | 48675336 | 47357256 | 60977244 | 47486988 | 38315616 | 42048256 | 40095868 | 51943592 | 53114904 | 54228348 | 52164920 | 51258328 | 14837291 | 14302683 | 13631647 | 11019423 | 10534762 | 11216452 | 75187920 | 74590552 | 77323992 | 60575372 | 62959120 | 68655592
Si29 | 8896411 | 7766756 | 7535199 | 10236323 | 10624576 | 11103915 | 7085166 | 7039639 | 6976673 | 3813 | 4964 | 5372 | 11277 | 11441 | 11501 | 7447 | 5255 | 3831 | 4006 | 6725 | 7149 | 5086 | 4756 | 0 | 5708 | 5415 | 4489 | 3738 | 3686 | 3617 | 3766 | 6175 | 4711 | 3789 | 3796 | 3758 | 4425 | 4164 | 3382 | 7609500 | 6663606 | 6164740 | 6837945 | 7637443 | 6377074 | 3517 | 1759 | 3160 | 3002 | 4650 | 4969 | 3177 | 3523 | 3740 | 5912 | 5006 | 4947 | 3059 | 3585 | 4756 | 5823 | 5340 | 2536 | 3787 | 3702 | 5370 | 2779 | 2588 | 2604 | 3106 | 5594 | 3807 | 111356 | 2455 | 2934 | 2572 | 2918 | 6744570 | 6702920 | 5762695 | 6346989 | 5878644 | 6588574 | 3464 | 2336 | 0 | 2659 | 2633 | 3446 | 3112 | 5401 | 2694 | 3140 | 3204 | 5008 | 4034 | 2350 | 2802 | 2727 | 2872 | 3458 | 2336 | 3081 | 2554 | 2652 | 4783 | 2340 | 2867 | 1874 | 2532 | 4810 | 2656 | 2673 | 2575 | 3196 | 4771 | 2826 | 2577 | 2411 | 4083 | 7691420 | 6673803 | 6493670 | 7505313 | 6548480 | 6346310 | 1210 | 2387 | 2005 | 2013 | 2210 | 1506 | 2268 | 3778 | 2340 | 1992 | 1824 | 2575 | 2675 | 1729 | 3214 | 2454 | 2736 | 2226 | 3726 | 2928 | 2328 | 2481 | 2404 | 2060 | 2061 | 2677 | 2954 | 3421 | 2905 | 7557178 | 7204498 | 6073028 | 6601815 | 7097388 | 7824722 | 2001 | 1238 | 1445 | 1720 | 2072 | 2817 | 2067 | 2462 | 1600 | 1884 | 1160 | 1788 | 2303 | 2549 | 2372 | 0 | 2661 | 10076931 | 9694236 | 9155381 | 7154654 | 6866283 | 7267838 | 5221575 | 5191673 | 5460418 | 2794 | 3701 | 3244
Si30 | 6037402 | 5324681 | 5164413 | 6951178 | 7327791 | 7556298 | 4830850 | 4773567 | 4780085 | 1098 | 5320 | 1889 | 8325 | 15112 | 9563 | 3091 | 0 | 1989 | 2278 | 10499 | 5866 | 0 | 623 | 1862 | 631 | 2664 | 1169 | 3631 | 0 | 0 | 2225 | 3727 | 1321 | 3893 | 0 | 2599 | 2002 | 5647 | 0 | 5186990 | 4599437 | 4228546 | 4662187 | 5236902 | 4394489 | 0 | 2935 | 547 | 0 | 1996 | 4372 | 0 | 543 | 2295 | 2682 | 0 | 6643 | 1416 | 1628 | 5720 | 3909 | 3787 | 1967 | 3092 | 3421 | 7089 | 554 | 2476 | 415 | 235 | 4605 | 3048 | 2518 | 3146 | 2055 | 3258 | 3380 | 4612163 | 4573356 | 3911779 | 4329027 | 4036238 | 4490971 | 0 | 0 | 0 | 0 | 0 | 1163 | 36 | 4616 | 1342 | 2548 | 3443 | 6606 | 2791 | 3215 | 0 | 0 | 0 | 5732 | 881 | 4451 | 0 | 0 | 2171 | 1020 | 1753 | 1569 | 2108 | 4474 | 0 | 327 | 0 | 0 | 8304 | 0 | 0 | 0 | 1634 | 5244956 | 4561569 | 4508535 | 5111075 | 4474369 | 4321384 | 0 | 3613 | 0 | 329 | 606 | 70014 | 4006 | 1187 | 230 | 932 | 979 | 1898 | 211 | 0 | 2543 | 2723 | 2646 | 921 | 1277 | 258 | 0 | 1829 | 562 | 475 | 3505 | 931 | 858 | 895 | 2398 | 5129208 | 4905247 | 4164827 | 4548576 | 4815504 | 5396338 | 0 | 0 | 1427 | 0 | 2622 | 1161 | 3041 | 0 | 0 | 317 | 0 | 1750 | 1580 | 3834 | 2062 | 0 | 2050 | 6899698 | 6587094 | 6266381 | 4899637 | 4663102 | 4950612 | 3550530 | 3548861 | 3727854 | 1474 | 4012 | 4176
P31 | 41977 | 37935 | 38194 | 5256 | 5597 | 5508 | 152335 | 150561 | 153678 | 176 | 164 | 202 | 455 | 695 | 617 | 323 | 24 | 180 | 61 | 244 | 371 | 249 | 114 | 162 | 181 | 313 | 66 | 35 | 6 | 332 | 111 | 147 | 293 | 91 | 86 | 0 | 84 | 72 | 83 | 39437 | 36072 | 34813 | 4349 | 4498 | 4124 | 256 | 223 | 17 | 62 | 173 | 345 | 0 | 24 | 85 | 188 | 0 | 286 | 114 | 133 | 225 | 282 | 373 | 386 | 270 | 0 | 438 | 55 | 264 | 24 | 137 | 351 | 139 | 76 | 152 | 195 | 21 | 116 | 36711 | 36896 | 32354 | 3920 | 3875 | 4509 | 43 | 276 | 77 | 107 | 142 | 200 | 155 | 468 | 166 | 94 | 195 | 323 | 193 | 166 | 0 | 413 | 275 | 239 | 129 | 200 | 145 | 207 | 252 | 296 | 81 | 264 | 121 | 219 | 313 | 131 | 192 | 200 | 248 | 121 | 108 | 57 | 0 | 39591 | 35517 | 35370 | 4417 | 4051 | 4135 | 188 | 107 | 397 | 104 | 88 | 0 | 109 | 350 | 70 | 84 | 0 | 30 | 283 | 181 | 196 | 162 | 103 | 145 | 293 | 192 | 293 | 0 | 83 | 113 | 193 | 52 | 152 | 183 | 135 | 39909 | 38190 | 34865 | 3969 | 4860 | 4843 | 132 | 0 | 393 | 160 | 8 | 251 | 199 | 90 | 45 | 91 | 146 | 222 | 198 | 203 | 229 | 139 | 127 | 50231 | 47743 | 45536 | 4523 | 4445 | 4793 | 127060 | 126910 | 133045 | 0 | 78 | 132
K39 | 635265 | 567019 | 559940 | 102102 | 100374 | 104911 | 21783124 | 21393364 | 21549296 | 0 | 2477 | 1955 | 0 | 825 | 0 | 0 | 0 | 0 | 0 | 0 | 0 | 0 | 0 | 0 | 0 | 0 | 0 | 0 | 0 | 0 | 39 | 0 | 75 | 0 | 0 | 0 | 0 | 0 | 0 | 575372 | 510491 | 477135 | 67664 | 77505 | 67114 | 0 | 178 | 0 | 131 | 0 | 0 | 0 | 45 | 0 | 0 | 0 | 975 | 0 | 312 | 0 | 0 | 452 | 285 | 0 | 0 | 686 | 0 | 0 | 0 | 0 | 592 | 0 | 0 | 0 | 0 | 0 | 0 | 532636 | 527076 | 457484 | 66234 | 61160 | 75012 | 0 | 82 | 0 | 0 | 0 | 172 | 0 | 547 | 0 | 0 | 283 | 493 | 0 | 337 | 0 | 0 | 0 | 0 | 0 | 94 | 0 | 0 | 0 | 0 | 0 | 0 | 0 | 0 | 709 | 0 | 0 | 0 | 0 | 103 | 0 | 124 | 0 | 617284 | 536770 | 523251 | 77787 | 68108 | 68266 | 0 | 0 | 610 | 0 | 0 | 873 | 241 | 0 | 0 | 53 | 0 | 0 | 0 | 0 | 0 | 0 | 629 | 308 | 0 | 0 | 0 | 173 | 0 | 0 | 0 | 0 | 137 | 0 | 0 | 607503 | 578395 | 498160 | 68929 | 81529 | 81980 | 178 | 0 | 0 | 0 | 0 | 0 | 0 | 0 | 0 | 0 | 0 | 0 | 0 | 0 | 528 | 0 | 0 | 824757 | 794475 | 745400 | 74777 | 73951 | 78189 | 18364418 | 18322462 | 19252162 | 581 | 797 | 1576
Ca43 | 193389 | 169742 | 162582 | 232699 | 245256 | 260267 | 127498 | 125896 | 127801 | 101 | 104 | 600 | 420 | 381 | 282 | 168 | 133 | 72 | 107 | 158 | 170 | 131 | 118 | 150 | 165 | 200 | 55 | 151 | 126 | 70 | 53 | 154 | 143 | 90 | 47 | 117 | 164 | 237 | 121 | 171549 | 150389 | 138705 | 161162 | 183657 | 154888 | 89 | 96 | 59 | 136 | 104 | 234 | 144 | 108 | 42 | 177 | 139 | 227 | 87 | 147 | 204 | 212 | 185 | 186 | 112 | 70 | 136 | 23 | 57 | 190 | 40 | 151 | 143 | 162 | 35 | 136 | 123 | 98 | 157541 | 157045 | 134429 | 153101 | 144660 | 165041 | 145 | 81 | 0 | 67 | 131 | 36 | 174 | 155 | 75 | 122 | 0 | 181 | 127 | 129 | 60 | 113 | 83 | 137 | 113 | 106 | 99 | 0 | 186 | 37 | 70 | 0 | 101 | 313 | 128 | 192 | 124 | 149 | 169 | 133 | 118 | 48 | 98 | 184540 | 159966 | 158402 | 188431 | 166425 | 158425 | 65 | 73 | 75 | 44 | 25 | 0 | 156 | 104 | 125 | 67 | 86 | 49 | 33 | 45 | 105 | 168 | 169 | 89 | 88 | 121 | 79 | 141 | 25 | 91 | 152 | 136 | 60 | 163 | 200 | 184773 | 175203 | 149810 | 173018 | 185734 | 205546 | 53 | 78 | 60 | 66 | 93 | 81 | 45 | 133 | 32 | 0 | 110 | 56 | 111 | 131 | 148 | 61 | 100 | 247141 | 240557 | 227181 | 187264 | 176293 | 188735 | 110906 | 110891 | 116540 | 95 | 130 | 262
Ca44 | 3262439 | 2837943 | 2747716 | 3764802 | 3975279 | 4185045 | 2050720 | 2040441 | 2051727 | 0 | 128 | 2166 | 266 | 0 | 0 | 258 | 113 | 0 | 0 | 230 | 0 | 0 | 27 | 0 | 16 | 0 | 0 | 21 | 62 | 0 | 0 | 0 | 0 | 0 | 0 | 28 | 246 | 0 | 0 | 2873721 | 2518122 | 2329923 | 2591121 | 2938349 | 2476893 | 0 | 94 | 0 | 209 | 80 | 0 | 29 | 71 | 0 | 0 | 0 | 298 | 214 | 137 | 159 | 245 | 38 | 189 | 58 | 86 | 105 | 116 | 0 | 192 | 197 | 0 | 324 | 0 | 0 | 48 | 76 | 299 | 2617003 | 2608958 | 2258313 | 2487651 | 2312849 | 2658762 | 136 | 143 | 0 | 42 | 0 | 279 | 0 | 247 | 0 | 0 | 233 | 0 | 139 | 0 | 0 | 0 | 0 | 0 | 150 | 59 | 72 | 0 | 0 | 78 | 215 | 0 | 347 | 112 | 86 | 81 | 92 | 0 | 0 | 0 | 0 | 0 | 76 | 3080134 | 2694172 | 2657244 | 3023909 | 2667361 | 2543026 | 79 | 110 | 0 | 57 | 36 | 0 | 42 | 270 | 93 | 186 | 56 | 0 | 0 | 95 | 0 | 0 | 90 | 183 | 0 | 0 | 0 | 0 | 114 | 27 | 0 | 65 | 0 | 0 | 43 | 3084887 | 2940901 | 2499281 | 2719087 | 2918542 | 3227355 | 247 | 0 | 0 | 0 | 0 | 0 | 0 | 28 | 47 | 6 | 26 | 30 | 0 | 0 | 0 | 0 | 24 | 4120820 | 3949905 | 3764188 | 3027074 | 2865536 | 3052780 | 1764268 | 1748669 | 1848567 | 0 | 52 | 89
Sc45 | 701470 | 618399 | 601883 | 92243 | 97718 | 102130 | 67204 | 67328 | 67204 | 0 | 28 | 114 | 95 | 33 | 135 | 0 | 50 | 0 | 135 | 20 | 140 | 0 | 27 | 85 | 0 | 11 | 0 | 0 | 11 | 0 | 0 | 0 | 118 | 11 | 0 | 63 | 44 | 34 | 0 | 613565 | 535558 | 494190 | 56312 | 63758 | 54183 | 61 | 0 | 33 | 17 | 14 | 0 | 28 | 0 | 0 | 33 | 0 | 16 | 0 | 15 | 0 | 79 | 125 | 0 | 28 | 18 | 0 | 8 | 33 | 0 | 109 | 0 | 0 | 77 | 0 | 0 | 0 | 4 | 560134 | 562110 | 481648 | 51120 | 49657 | 55363 | 18 | 31 | 0 | 0 | 17 | 0 | 0 | 134 | 45 | 58 | 95 | 159 | 72 | 58 | 0 | 0 | 119 | 105 | 5 | 59 | 106 | 0 | 0 | 99 | 0 | 0 | 0 | 0 | 36 | 0 | 97 | 10 | 25 | 0 | 36 | 0 | 52 | 675301 | 571273 | 570130 | 61840 | 54640 | 52909 | 113 | 0 | 54 | 27 | 57 | 0 | 0 | 9 | 0 | 86 | 100 | 0 | 85 | 0 | 0 | 0 | 0 | 7 | 24 | 0 | 27 | 0 | 0 | 0 | 47 | 38 | 16 | 0 | 0 | 667204 | 626909 | 531336 | 54200 | 60377 | 66491 | 18 | 0 | 68 | 31 | 0 | 90 | 1 | 10 | 0 | 104 | 100 | 25 | 0 | 70 | 16 | 52 | 63 | 887955 | 856310 | 817465 | 60406 | 57756 | 61215 | 49546 | 49576 | 50208 | 0 | 65 | 63
Ti49 | 37147 | 32692 | 32040 | 3773 | 4124 | 4297 | 1185087 | 1178521 | 1185284 | 21 | 0 | 0 | 370 | 230 | 340 | 843 | 1038 | 567 | 412 | 593 | 1043 | 504 | 468 | 449 | 1082 | 409 | 285 | 170 | 236 | 168 | 175 | 250 | 109 | 128 | 100 | 111 | 121 | 111 | 160 | 33476 | 28814 | 27094 | 2602 | 3146 | 2480 | 481 | 192 | 176 | 204 | 272 | 389 | 446 | 270 | 286 | 604 | 578 | 484 | 322 | 366 | 390 | 596 | 986 | 505 | 608 | 407 | 503 | 194 | 215 | 171 | 177 | 526 | 295 | 215 | 284 | 435 | 334 | 470 | 30580 | 30481 | 26329 | 2663 | 2412 | 2727 | 1462 | 826 | 674 | 949 | 788 | 713 | 724 | 2838 | 1251 | 1084 | 1875 | 2590 | 1267 | 667 | 1024 | 713 | 770 | 646 | 415 | 509 | 352 | 409 | 633 | 438 | 384 | 413 | 416 | 985 | 388 | 346 | 392 | 325 | 882 | 825 | 531 | 524 | 1007 | 35951 | 31374 | 31421 | 3152 | 2657 | 2693 | 1520 | 975 | 941 | 796 | 1151 | 1186 | 1386 | 1484 | 1288 | 689 | 756 | 1155 | 4054 | 1247 | 305 | 401 | 425 | 486 | 304 | 262 | 369 | 415 | 391 | 224 | 352 | 418 | 385 | 463 | 386 | 35992 | 34339 | 28828 | 2819 | 3058 | 3270 | 2216 | 1015 | 3140 | 3275 | 2657 | 998 | 748 | 386 | 278 | 285 | 246 | 274 | 355 | 521 | 329 | 291 | 325 | 48083 | 46168 | 44306 | 3023 | 2863 | 3091 | 1029155 | 1019133 | 1074467 | 2 | 24 | 11
V51 | 621292 | 544533 | 532198 | 61826 | 63326 | 67972 | 628247 | 624105 | 636599 | 0 | 45 | 20 | 4451 | 3313 | 4104 | 8586 | 3971 | 3564 | 3948 | 6675 | 29272 | 13657 | 12683 | 13199 | 23017 | 2007 | 1300 | 1280 | 1465 | 1413 | 1245 | 2418 | 0 | 0 | 0 | 20 | 0 | 3 | 19 | 557785 | 483287 | 448172 | 42110 | 47950 | 40483 | 1520 | 1150 | 874 | 1203 | 1892 | 2318 | 1562 | 972 | 1496 | 2796 | 610 | 539 | 439 | 432 | 665 | 1568 | 1647 | 987 | 744 | 881 | 1112 | 422 | 457 | 560 | 653 | 1069 | 719 | 614 | 543 | 595 | 558 | 710 | 511643 | 505985 | 434738 | 40914 | 38540 | 44452 | 14546 | 9337 | 8351 | 9821 | 10054 | 9011 | 9568 | 28782 | 12567 | 12730 | 19294 | 32007 | 8520 | 5119 | 5002 | 4542 | 4758 | 4340 | 2813 | 2932 | 2573 | 3067 | 5685 | 3062 | 3269 | 2798 | 3199 | 7430 | 4378 | 3461 | 3478 | 3794 | 5360 | 2732 | 2040 | 1623 | 3386 | 599589 | 518464 | 509775 | 50101 | 43858 | 42110 | 825 | 806 | 730 | 746 | 910 | 731 | 866 | 2789 | 1606 | 1162 | 1241 | 1629 | 1841 | 1445 | 1946 | 1263 | 1196 | 1184 | 1987 | 5537 | 4853 | 4385 | 4316 | 4385 | 5226 | 5922 | 5967 | 5958 | 6024 | 591188 | 564689 | 474672 | 45070 | 48431 | 54134 | 3798 | 1913 | 2641 | 2476 | 2288 | 2552 | 2128 | 3922 | 3049 | 2557 | 2856 | 2573 | 2692 | 2821 | 2755 | 2672 | 2494 | 813103 | 785204 | 736091 | 49136 | 47539 | 49520 | 541382 | 542132 | 575274 | 27 | 32 | 2
Cr53 | 54172 | 47293 | 46744 | 5355 | 5835 | 6148 | 2090 | 1969 | 2078 | 11681 | 14210 | 15163 | 0 | 1 | 6 | 116089 | 39883 | 45241 | 46424 | 90908 | 61486 | 29915 | 27785 | 27233 | 47818 | 16821 | 13722 | 13079 | 14446 | 12898 | 11366 | 19539 | 68831 | 57955 | 61847 | 60973 | 60433 | 58742 | 54488 | 48382 | 41839 | 38995 | 3719 | 4391 | 3573 | 53840 | 45641 | 39301 | 49515 | 69082 | 84823 | 49352 | 55341 | 54005 | 101014 | 12349 | 11485 | 7926 | 9749 | 13502 | 87676 | 73954 | 41972 | 47796 | 49895 | 114315 | 41716 | 68789 | 48272 | 88397 | 77232 | 46583 | 44117 | 38834 | 44749 | 42459 | 52417 | 43551 | 42898 | 37768 | 3511 | 3426 | 3874 | 53743 | 37681 | 37389 | 39549 | 41098 | 38142 | 37338 | 43252 | 20722 | 18640 | 29811 | 55178 | 42776 | 25293 | 26053 | 24910 | 26124 | 18480 | 12685 | 14796 | 13148 | 13860 | 14885 | 9284 | 9696 | 9013 | 9386 | 28837 | 16074 | 14344 | 13730 | 14725 | 19439 | 10972 | 8801 | 7140 | 12276 | 50401 | 44215 | 43349 | 4392 | 3765 | 3644 | 41783 | 44901 | 45235 | 48598 | 49132 | 44753 | 47886 | 18321 | 11663 | 11703 | 11804 | 13990 | 25742 | 16665 | 23187 | 26900 | 26608 | 26160 | 27842 | 15325 | 11928 | 10973 | 10444 | 12118 | 35118 | 39052 | 38486 | 39947 | 40405 | 49430 | 47293 | 40179 | 3941 | 4207 | 4619 | 5345 | 3783 | 7085 | 7615 | 7182 | 21120 | 27677 | 51332 | 49945 | 42570 | 48500 | 47888 | 22361 | 22885 | 22594 | 21720 | 20700 | 67225 | 65150 | 61589 | 4302 | 4155 | 4450 | 1931 | 1628 | 1901 | 13398 | 14324 | 16185
Mn55 | 719930 | 641021 | 613913 | 71273 | 75914 | 78739 | 2631080 | 2621284 | 2627362 | 0 | 9 | 139 | 82 | 41 | 18 | 25 | 0 | 10 | 13 | 2 | 0 | 83 | 6 | 0 | 0 | 45 | 22 | 47 | 169 | 67 | 80 | 0 | 15 | 0 | 0 | 0 | 0 | 0 | 61 | 638854 | 557626 | 518694 | 49125 | 55705 | 47361 | 0 | 13 | 174 | 28 | 0 | 25 | 0 | 0 | 71 | 0 | 73 | 4 | 0 | 123 | 0 | 29 | 145 | 41 | 3 | 0 | 83 | 0 | 0 | 35 | 0 | 7 | 0 | 51 | 85 | 0 | 0 | 48 | 570315 | 564088 | 490225 | 47066 | 44529 | 50178 | 29 | 0 | 0 | 0 | 0 | 0 | 75 | 0 | 0 | 0 | 46 | 45 | 45 | 136 | 0 | 0 | 11 | 0 | 0 | 0 | 92 | 0 | 0 | 440 | 127 | 0 | 6 | 92 | 197 | 0 | 0 | 144 | 22 | 0 | 0 | 0 | 0 | 669221 | 573617 | 566133 | 55812 | 50155 | 47241 | 0 | 0 | 116 | 14 | 0 | 76 | 0 | 100 | 0 | 38 | 0 | 0 | 0 | 36 | 31 | 127 | 24 | 0 | 0 | 0 | 0 | 0 | 0 | 53 | 40 | 0 | 0 | 74 | 0 | 648716 | 619454 | 525897 | 50488 | 54724 | 60227 | 0 | 0 | 0 | 0 | 39 | 13 | 13 | 60 | 0 | 0 | 9 | 18 | 45 | 6 | 0 | 0 | 0 | 892755 | 871642 | 818142 | 55029 | 52964 | 55833 | 2127073 | 2114948 | 2238410 | 50 | 48 | 100
Fe56 | 632264 | 549511 | 536884 | 70845 | 76360 | 80401 | 136112064 | 135549600 | 135836880 | 10322 | 20011 | 21932 | 218160 | 182791 | 200568 | 1947201 | 981102 | 954088 | 1007274 | 1537784 | 1868136 | 974999 | 926624 | 939786 | 1537582 | 764429 | 608668 | 555428 | 499169 | 488196 | 415701 | 837754 | 0 | 0 | 0 | 0 | 0 | 0 | 0 | 539301 | 480595 | 448529 | 50928 | 57688 | 48690 | 754921 | 616368 | 549028 | 658688 | 893940 | 698673 | 460830 | 427403 | 434343 | 861508 | 171200 | 160515 | 114171 | 131585 | 172469 | 216454 | 207376 | 105894 | 121007 | 123829 | 180302 | 65550 | 105512 | 79520 | 117296 | 169167 | 107772 | 100107 | 86980 | 95861 | 91489 | 118594 | 491312 | 493416 | 427474 | 46526 | 46457 | 55368 | 22077 | 15093 | 13769 | 16802 | 16903 | 14924 | 16360 | 97759 | 47734 | 49676 | 91684 | 107502 | 84238 | 54377 | 54888 | 52512 | 54014 | 545002 | 368056 | 416266 | 375597 | 422156 | 770475 | 469456 | 478519 | 450154 | 487089 | 1146664 | 678863 | 522914 | 505167 | 562427 | 1125038 | 627452 | 505251 | 443655 | 753529 | 562675 | 494044 | 491999 | 56982 | 52112 | 49120 | 180711 | 185548 | 182271 | 190816 | 203515 | 0 | 192939 | 144082 | 82048 | 69859 | 64017 | 80205 | 103287 | 81688 | 1105336 | 946654 | 896787 | 878088 | 1205164 | 914440 | 810596 | 775968 | 725094 | 764499 | 847783 | 905749 | 922655 | 941689 | 913187 | 558680 | 536347 | 460150 | 52106 | 56220 | 63197 | 72659 | 58284 | 76467 | 74793 | 65763 | 71037 | 65898 | 919614 | 714558 | 584999 | 632309 | 633647 | 772739 | 819387 | 815491 | 779913 | 768059 | 753172 | 738729 | 694764 | 56281 | 54697 | 56856 | 109224280 | 109689008 | 114620088 | 16604 | 17381 | 20085
Fe57 | 24252 | 21681 | 20520 | 12570 | 12947 | 13666 | 3246034 | 3229506 | 3247463 | 244 | 466 | 337 | 5362 | 4369 | 4736 | 46239 | 22600 | 22269 | 23241 | 34980 | 42982 | 21962 | 21200 | 21851 | 35191 | 17301 | 14434 | 13271 | 11680 | 11531 | 9905 | 19884 | 0 | 0 | 81 | 0 | 42 | 126 | 0 | 18139 | 15506 | 14475 | 5514 | 6432 | 5342 | 17646 | 14703 | 12446 | 15330 | 20994 | 16034 | 10731 | 10257 | 9979 | 20175 | 4438 | 3714 | 2466 | 2970 | 4064 | 5494 | 5081 | 2444 | 2844 | 3201 | 4270 | 1466 | 2494 | 1748 | 2761 | 4110 | 2573 | 0 | 2017 | 2433 | 2117 | 2721 | 15312 | 15270 | 13261 | 4590 | 4112 | 5065 | 567 | 420 | 275 | 396 | 491 | 401 | 389 | 2098 | 1171 | 1049 | 2089 | 2622 | 2036 | 1211 | 1121 | 1145 | 1079 | 12457 | 8829 | 9801 | 8676 | 10253 | 17826 | 10982 | 11389 | 10631 | 11486 | 26548 | 15827 | 12037 | 11629 | 13675 | 26381 | 14988 | 11707 | 10550 | 17445 | 17432 | 15068 | 14952 | 4990 | 4377 | 4090 | 4283 | 4270 | 4309 | 4821 | 4880 | 4410 | 4680 | 3414 | 1945 | 1526 | 1484 | 1830 | 2378 | 1959 | 25502 | 21883 | 20636 | 20844 | 28122 | 21154 | 18991 | 18007 | 16735 | 17555 | 19728 | 21080 | 21617 | 21638 | 20645 | 16394 | 15748 | 13542 | 4287 | 4536 | 5074 | 1731 | 1301 | 1857 | 1734 | 1736 | 1743 | 1655 | 21390 | 16722 | 13650 | 14728 | 14678 | 17926 | 19084 | 18671 | 18016 | 18136 | 22299 | 21418 | 20206 | 4613 | 4403 | 4532 | 2597510 | 2604868 | 2750558 | 370 | 347 | 480
Co59 | 527012 | 465592 | 451324 | 52192 | 54697 | 57422 | 51774 | 51040 | 52299 | 16 | 14 | 0 | 0 | 16 | 30 | 25 | 16 | 22 | 0 | 0 | 61 | 0 | 0 | 0 | 11 | 2 | 18 | 40 | 0 | 0 | 0 | 0 | 0 | 22 | 0 | 3 | 1 | 0 | 0 | 468558 | 409036 | 380350 | 36423 | 40559 | 34198 | 0 | 0 | 29 | 32 | 12 | 30 | 0 | 12 | 6 | 21 | 15 | 33 | 0 | 0 | 0 | 0 | 24 | 0 | 19 | 15 | 5 | 23 | 12 | 22 | 13 | 3 | 18 | 10 | 6 | 19 | 39 | 53 | 420135 | 419758 | 361492 | 33937 | 32805 | 36504 | 0 | 52 | 0 | 0 | 21 | 0 | 0 | 37 | 25 | 0 | 12 | 3 | 0 | 22 | 0 | 0 | 0 | 0 | 0 | 15 | 4 | 11 | 28 | 0 | 0 | 11 | 8 | 25 | 35 | 0 | 10 | 23 | 0 | 17 | 9 | 30 | 1 | 484654 | 422820 | 414435 | 41168 | 35909 | 35168 | 13 | 0 | 12 | 0 | 0 | 0 | 0 | 0 | 0 | 0 | 0 | 0 | 36 | 0 | 0 | 0 | 0 | 4 | 0 | 19 | 0 | 0 | 0 | 19 | 0 | 0 | 30 | 6 | 0 | 474046 | 447322 | 384907 | 36581 | 39978 | 44254 | 12 | 21 | 10 | 0 | 0 | 20 | 0 | 0 | 0 | 0 | 0 | 35 | 41 | 0 | 2 | 0 | 24 | 643706 | 624107 | 585055 | 39699 | 38570 | 39707 | 41604 | 41939 | 43728 | 5 | 10 | 0
Ni60 | 120085 | 105339 | 102149 | 11722 | 12550 | 12977 | 3257 | 3273 | 3404 | 12 | 14 | 0 | 0 | 12 | 5 | 11 | 0 | 10 | 10 | 18 | 319 | 165 | 207 | 193 | 507 | 0 | 11 | 9 | 4 | 6 | 14 | 0 | 22 | 3 | 0 | 6 | 0 | 0 | 21 | 103561 | 92064 | 85959 | 8238 | 9374 | 7721 | 0 | 14 | 0 | 12 | 8 | 6 | 9 | 32 | 13 | 31 | 31 | 53 | 13 | 37 | 31 | 29 | 38 | 31 | 29 | 34 | 12 | 0 | 24 | 30 | 23 | 44 | 36 | 39 | 28 | 62 | 20 | 9 | 95072 | 93978 | 81662 | 7531 | 7276 | 8082 | 17 | 0 | 0 | 1 | 0 | 0 | 0 | 0 | 0 | 0 | 6 | 0 | 0 | 0 | 13 | 4 | 0 | 14 | 20 | 0 | 8 | 18 | 21 | 3 | 6 | 8 | 0 | 19 | 27 | 0 | 0 | 4 | 5 | 4 | 15 | 0 | 2 | 106920 | 94323 | 91933 | 9113 | 8236 | 7873 | 13 | 12 | 8 | 15 | 35 | 0 | 0 | 0 | 0 | 7 | 0 | 0 | 13 | 0 | 0 | 3 | 16 | 0 | 12 | 12 | 41 | 43 | 53 | 27 | 25 | 45 | 54 | 17 | 47 | 106494 | 100388 | 85273 | 8106 | 9374 | 9697 | 0 | 5 | 0 | 0 | 0 | 6 | 0 | 0 | 8 | 13 | 0 | 0 | 0 | 6 | 0 | 10 | 14 | 141123 | 138628 | 129387 | 8904 | 8546 | 8870 | 2726 | 2640 | 2718 | 4 | 0 | 0
Ni62 | 17782 | 15170 | 15195 | 1840 | 1883 | 1786 | 505 | 564 | 532 | 6 | 0 | 0 | 16 | 38 | 5 | 0 | 0 | 0 | 23 | 0 | 68 | 28 | 44 | 11 | 81 | 0 | 0 | 6 | 9 | 0 | 3 | 9 | 0 | 0 | 0 | 0 | 0 | 0 | 0 | 15216 | 13453 | 12641 | 1163 | 1301 | 1122 | 0 | 21 | 24 | 7 | 0 | 0 | 0 | 0 | 0 | 0 | 5 | 3 | 7 | 6 | 20 | 18 | 5 | 0 | 5 | 0 | 0 | 2 | 0 | 0 | 22 | 31 | 18 | 0 | 2 | 0 | 25 | 0 | 13579 | 14144 | 11710 | 1177 | 1099 | 1142 | 15 | 0 | 0 | 15 | 6 | 5 | 7 | 0 | 11 | 0 | 6 | 29 | 4 | 10 | 1 | 4 | 8 | 0 | 0 | 23 | 14 | 0 | 0 | 0 | 30 | 0 | 12 | 22 | 3 | 3 | 29 | 0 | 0 | 9 | 0 | 0 | 0 | 15743 | 13844 | 13439 | 1335 | 1257 | 1209 | 20 | 0 | 15 | 14 | 0 | 37 | 18 | 0 | 4 | 11 | 0 | 8 | 0 | 1 | 0 | 11 | 0 | 0 | 0 | 10 | 20 | 12 | 0 | 0 | 0 | 9 | 24 | 8 | 0 | 15605 | 14590 | 12242 | 1187 | 1353 | 1579 | 1 | 15 | 9 | 2 | 15 | 4 | 0 | 15 | 8 | 0 | 0 | 0 | 0 | 26 | 1 | 19 | 11 | 20519 | 20034 | 19263 | 1444 | 1300 | 1370 | 388 | 516 | 471 | 5 | 19 | 0
Cu63 | 279689 | 248617 | 243974 | 28018 | 28922 | 30069 | 11628 | 11348 | 11665 | 0 | 0 | 0 | 106 | 83 | 53 | 0 | 94 | 131 | 105 | 90 | 0 | 4 | 0 | 44 | 0 | 0 | 0 | 0 | 29 | 0 | 29 | 0 | 0 | 7 | 8 | 102 | 20 | 0 | 0 | 247388 | 217423 | 207348 | 19825 | 22052 | 18687 | 44 | 28 | 44 | 19 | 11 | 45 | 0 | 0 | 0 | 30 | 23 | 51 | 67 | 131 | 0 | 0 | 8 | 135 | 38 | 119 | 0 | 102 | 14 | 0 | 0 | 46 | 0 | 15 | 0 | 0 | 44 | 11 | 221425 | 221443 | 192719 | 18347 | 17673 | 19758 | 117 | 0 | 0 | 6 | 79 | 0 | 0 | 29 | 119 | 106 | 75 | 0 | 0 | 27 | 78 | 52 | 0 | 0 | 34 | 0 | 0 | 0 | 211 | 38 | 26 | 0 | 108 | 69 | 8860 | 95 | 42 | 22 | 0 | 138 | 19 | 0 | 0 | 252817 | 220266 | 217169 | 21779 | 19478 | 18599 | 27 | 0 | 30 | 0 | 78 | 0 | 9 | 0 | 2 | 91 | 0 | 0 | 18 | 0 | 73 | 90 | 9 | 53 | 30 | 0 | 0 | 0 | 0 | 23 | 50 | 81 | 0 | 2 | 59 | 245721 | 230797 | 201044 | 19757 | 20712 | 23548 | 112 | 1 | 23 | 0 | 92 | 73 | 0 | 0 | 0 | 0 | 45 | 0 | 24 | 8 | 35 | 0 | 0 | 329004 | 320630 | 297649 | 20930 | 19626 | 21009 | 8956 | 9125 | 9576 | 37 | 107 | 0
Cu65 | 130561 | 115301 | 112139 | 12955 | 13251 | 14396 | 5497 | 5612 | 5472 | 925 | 0 | 0 | 49 | 2 | 71 | 0 | 56 | 70 | 0 | 8 | 5 | 42 | 0 | 20 | 0 | 0 | 0 | 0 | 22 | 0 | 0 | 0 | 0 | 0 | 0 | 0 | 13 | 0 | 0 | 114453 | 101182 | 95760 | 8879 | 10360 | 8665 | 0 | 0 | 0 | 0 | 0 | 4 | 25 | 60 | 0 | 8 | 23 | 18 | 44 | 0 | 40 | 10 | 0 | 36 | 4 | 42 | 0 | 8 | 21 | 16 | 95 | 674 | 3 | 5 | 41 | 3 | 0 | 20 | 104079 | 102424 | 91537 | 8788 | 8193 | 8917 | 0 | 3 | 0 | 32 | 0 | 0 | 0 | 23 | 40 | 5 | 1 | 25 | 45 | 55 | 0 | 52 | 0 | 13 | 0 | 0 | 0 | 0 | 100 | 62 | 28 | 0 | 0 | 3 | 4192 | 143 | 88 | 34 | 52 | 29 | 60 | 0 | 42 | 117120 | 103355 | 100639 | 9867 | 8913 | 8393 | 0 | 0 | 11 | 28 | 0 | 0 | 7 | 54 | 0 | 26 | 0 | 44 | 0 | 6 | 28 | 64 | 49 | 48 | 0 | 16 | 22 | 43 | 63 | 79 | 0 | 27 | 44 | 22 | 86 | 114669 | 108175 | 92997 | 9057 | 9985 | 10925 | 0 | 0 | 24 | 63 | 0 | 45 | 18 | 0 | 59 | 0 | 0 | 17 | 0 | 29 | 0 | 0 | 0 | 153218 | 148293 | 139211 | 9336 | 9358 | 9648 | 4267 | 4324 | 4428 | 0 | 25 | 0
Zn66 | 89669 | 80470 | 78155 | 7822 | 8446 | 9185 | 33275 | 33629 | 34288 | 14 | 28 | 25 | 15 | 26 | 0 | 0 | 4 | 6 | 10 | 38 | 8 | 26 | 0 | 11 | 26 | 18 | 1 | 0 | 1 | 0 | 0 | 4 | 0 | 18 | 3 | 22 | 17 | 6 | 0 | 82784 | 74804 | 73814 | 6474 | 6905 | 6106 | 16 | 0 | 0 | 6 | 1 | 0 | 0 | 0 | 4 | 0 | 23 | 16 | 0 | 3 | 0 | 0 | 0 | 0 | 0 | 5 | 12 | 5 | 0 | 4 | 0 | 9 | 0 | 22 | 10 | 8 | 0 | 10 | 77739 | 75667 | 67695 | 6299 | 5734 | 6586 | 0 | 15 | 0 | 0 | 2 | 0 | 0 | 16 | 8 | 7 | 0 | 0 | 0 | 30 | 5 | 0 | 32 | 0 | 0 | 0 | 0 | 2 | 24 | 0 | 0 | 0 | 0 | 29 | 96 | 10 | 8 | 17 | 3 | 0 | 0 | 20 | 0 | 88242 | 76407 | 74829 | 7086 | 6316 | 6325 | 13 | 0 | 0 | 22 | 18 | 0 | 0 | 0 | 2 | 20 | 0 | 0 | 5 | 11 | 0 | 0 | 0 | 15 | 24 | 0 | 0 | 0 | 7 | 0 | 0 | 0 | 8 | 3 | 0 | 87247 | 81539 | 71875 | 6445 | 7209 | 7724 | 8 | 0 | 21 | 0 | 6 | 9 | 0 | 7 | 6 | 0 | 0 | 12 | 0 | 8 | 14 | 0 | 0 | 111560 | 108603 | 102893 | 7187 | 7035 | 7195 | 28396 | 28405 | 29551 | 0 | 12 | 6
Zn67 | 13660 | 12275 | 12316 | 1193 | 1354 | 1292 | 5630 | 5678 | 5672 | 14 | 45 | 49 | 93 | 93 | 116 | 76 | 51 | 46 | 45 | 38 | 75 | 58 | 27 | 42 | 48 | 2 | 59 | 43 | 51 | 27 | 46 | 65 | 38 | 35 | 23 | 28 | 0 | 44 | 28 | 12869 | 11513 | 10908 | 977 | 1013 | 955 | 17 | 19 | 21 | 8 | 26 | 22 | 71 | 19 | 30 | 76 | 13 | 57 | 51 | 13 | 31 | 33 | 21 | 45 | 28 | 18 | 37 | 25 | 28 | 29 | 8 | 46 | 18 | 33 | 21 | 22 | 7 | 35 | 11828 | 11607 | 10334 | 867 | 824 | 1028 | 23 | 22 | 0 | 33 | 20 | 0 | 20 | 79 | 23 | 16 | 60 | 40 | 25 | 5 | 30 | 0 | 38 | 26 | 22 | 17 | 23 | 11 | 12 | 1 | 35 | 0 | 46 | 54 | 40 | 27 | 11 | 43 | 46 | 28 | 9 | 10 | 44 | 13124 | 11839 | 11777 | 1023 | 964 | 925 | 18 | 39 | 33 | 20 | 38 | 28 | 16 | 29 | 29 | 0 | 34 | 10 | 32 | 29 | 38 | 5 | 32 | 47 | 38 | 43 | 23 | 15 | 5 | 4 | 13 | 20 | 29 | 26 | 19 | 12917 | 11922 | 10884 | 924 | 1124 | 1142 | 17 | 23 | 37 | 16 | 2 | 28 | 35 | 16 | 41 | 20 | 13 | 28 | 18 | 24 | 31 | 33 | 26 | 16865 | 16544 | 15438 | 1030 | 1132 | 1181 | 4603 | 4522 | 4935 | 46 | 44 | 39
Ga69 | 446574 | 396978 | 390339 | 43348 | 46276 | 47803 | 44309 | 43979 | 45251 | 0 | 0 | 0 | 15492 | 14527 | 13918 | 12160 | 6644 | 6064 | 6657 | 9491 | 15032 | 9083 | 8487 | 8617 | 13070 | 4860 | 4291 | 4295 | 4207 | 4392 | 3837 | 6593 | 15 | 29 | 43 | 25 | 39 | 32 | 15 | 395122 | 348292 | 335617 | 31216 | 35293 | 30077 | 5964 | 4995 | 4588 | 5319 | 6926 | 6148 | 4346 | 4050 | 4021 | 6295 | 3871 | 4275 | 3277 | 3489 | 4214 | 5342 | 5661 | 3517 | 4013 | 4081 | 5349 | 2224 | 3284 | 2819 | 3189 | 5392 | 3847 | 3546 | 2978 | 3253 | 3314 | 3815 | 360049 | 354411 | 311824 | 29551 | 27426 | 31806 | 7782 | 5490 | 5147 | 5468 | 5497 | 5150 | 5844 | 9926 | 5517 | 6125 | 8591 | 11029 | 3996 | 2706 | 2818 | 2611 | 2908 | 8922 | 6922 | 7467 | 6886 | 7591 | 9921 | 7012 | 7359 | 6530 | 7223 | 11492 | 6622 | 6945 | 6598 | 7555 | 7968 | 5259 | 4084 | 3924 | 5499 | 412693 | 360194 | 351967 | 34908 | 30884 | 30283 | 1936 | 1797 | 1977 | 2049 | 2032 | 1716 | 1916 | 19524 | 9982 | 9658 | 7926 | 10282 | 18690 | 13512 | 8569 | 7479 | 6904 | 7084 | 9105 | 7970 | 7012 | 6955 | 6356 | 6984 | 6327 | 6538 | 7272 | 6996 | 6102 | 403809 | 382029 | 332390 | 31603 | 33976 | 38189 | 3329 | 2702 | 3435 | 3343 | 3225 | 3879 | 3964 | 6214 | 5302 | 4310 | 4483 | 4731 | 7344 | 7419 | 7246 | 6659 | 7272 | 540695 | 532639 | 497030 | 33797 | 33051 | 34921 | 27326 | 27894 | 28732 | 7 | 6 | 0
Ga71 | 306347 | 273131 | 262256 | 29677 | 30879 | 32547 | 16423 | 16805 | 16797 | 19 | 2 | 5 | 10783 | 10409 | 9591 | 8335 | 4459 | 4325 | 4774 | 6525 | 10408 | 6330 | 6131 | 6036 | 8751 | 3343 | 3169 | 2899 | 3095 | 2950 | 2705 | 4662 | 31 | 0 | 20 | 17 | 21 | 2 | 24 | 271191 | 238161 | 227051 | 21235 | 23875 | 20375 | 4015 | 3523 | 3307 | 3749 | 4640 | 4417 | 2941 | 2879 | 2692 | 4601 | 3134 | 3032 | 2293 | 2268 | 2907 | 3954 | 4041 | 2347 | 3027 | 2608 | 3555 | 1598 | 2275 | 1797 | 2156 | 3739 | 2450 | 2445 | 2172 | 2211 | 2319 | 2685 | 248815 | 246737 | 214526 | 20325 | 19298 | 21762 | 5565 | 3977 | 3501 | 3988 | 3645 | 3643 | 4088 | 7107 | 3881 | 4296 | 5982 | 7968 | 2794 | 2019 | 1941 | 1861 | 1956 | 6159 | 4686 | 5516 | 4785 | 5150 | 6882 | 4890 | 5186 | 4768 | 5092 | 8206 | 4715 | 4978 | 4727 | 5284 | 5671 | 3456 | 2945 | 2523 | 3757 | 283906 | 246440 | 243675 | 23931 | 21677 | 20639 | 1466 | 1310 | 1356 | 1308 | 1536 | 1314 | 1416 | 13545 | 6927 | 6506 | 5303 | 7323 | 13292 | 8905 | 5888 | 5112 | 4736 | 4813 | 6407 | 5423 | 4709 | 4733 | 4247 | 4727 | 4216 | 4721 | 4857 | 4714 | 4387 | 279394 | 261588 | 228079 | 21647 | 23346 | 26203 | 2282 | 1864 | 2507 | 2405 | 2272 | 2798 | 2951 | 4571 | 3499 | 3021 | 3287 | 3386 | 4954 | 5192 | 5042 | 4749 | 4817 | 372512 | 364232 | 341266 | 24014 | 23035 | 24099 | 13959 | 13709 | 14789 | 9 | 10 | 6
Ge74 | 210382 | 191052 | 185548 | 20290 | 22362 | 22914 | 465 | 739 | 704 | 0 | 157 | 16 | 0 | 0 | 0 | 0 | 72 | 29 | 0 | 76 | 0 | 0 | 0 | 0 | 0 | 22 | 33 | 0 | 0 | 56 | 0 | 0 | 20 | 47 | 15 | 0 | 0 | 0 | 25 | 187980 | 168838 | 163368 | 15731 | 17678 | 17132 | 0 | 0 | 0 | 0 | 45 | 158 | 0 | 0 | 0 | 107 | 44 | 0 | 46 | 54 | 72 | 5 | 9 | 0 | 90 | 0 | 14 | 53 | 40 | 0 | 29 | 0 | 62 | 0 | 0 | 0 | 55 | 0 | 174543 | 171173 | 154926 | 15371 | 15640 | 17144 | 0 | 44 | 0 | 5 | 0 | 6 | 0 | 102 | 0 | 63 | 0 | 126 | 69 | 19 | 0 | 0 | 37 | 1 | 0 | 27 | 37 | 0 | 49 | 43 | 67 | 0 | 0 | 71 | 0 | 0 | 0 | 0 | 42 | 53 | 79 | 29 | 12 | 193534 | 171550 | 167626 | 17371 | 16201 | 15980 | 120 | 38 | 0 | 93 | 97 | 0 | 127 | 36 | 0 | 8 | 0 | 15 | 80 | 30 | 26 | 0 | 0 | 32 | 26 | 51 | 0 | 0 | 65 | 0 | 68 | 0 | 0 | 19 | 0 | 188772 | 180585 | 160925 | 16000 | 17836 | 18479 | 37 | 6 | 25 | 0 | 0 | 92 | 49 | 0 | 40 | 6 | 0 | 6 | 0 | 89 | 22 | 36 | 0 | 243398 | 237170 | 224247 | 17159 | 16327 | 17886 | 595 | 488 | 592 | 80 | 22 | 178
Sr86 | 100582 | 90464 | 89791 | 18008 | 18797 | 20142 | 70380 | 72074 | 72711 | 0 | 271 | 181 | 0 | 0 | 0 | 17 | 0 | 0 | 0 | 0 | 0 | 0 | 140 | 0 | 198 | 59 | 0 | 0 | 0 | 0 | 253 | 90 | 0 | 18 | 141 | 244 | 100 | 0 | 0 | 89924 | 79153 | 72940 | 12176 | 14222 | 12008 | 0 | 0 | 0 | 0 | 131 | 0 | 0 | 107 | 0 | 0 | 0 | 256 | 0 | 0 | 0 | 0 | 0 | 0 | 0 | 0 | 0 | 91 | 0 | 0 | 0 | 2 | 0 | 0 | 323 | 0 | 0 | 0 | 82183 | 82965 | 71946 | 11978 | 11350 | 13202 | 0 | 0 | 0 | 29 | 0 | 130 | 242 | 0 | 305 | 0 | 28 | 30 | 20 | 0 | 306 | 102 | 0 | 0 | 9 | 0 | 0 | 31 | 47 | 69 | 246 | 32 | 0 | 120 | 0 | 13 | 0 | 179 | 1 | 0 | 0 | 0 | 180 | 96006 | 84567 | 84064 | 14389 | 13408 | 12639 | 111 | 0 | 0 | 17 | 205 | 0 | 183 | 0 | 0 | 57 | 97 | 43 | 145 | 0 | 0 | 0 | 355 | 0 | 0 | 0 | 0 | 0 | 0 | 0 | 0 | 0 | 224 | 65 | 0 | 96014 | 91712 | 78914 | 13626 | 14835 | 16279 | 0 | 0 | 0 | 49 | 133 | 0 | 30 | 0 | 0 | 0 | 0 | 0 | 0 | 0 | 48 | 0 | 0 | 129352 | 127800 | 119938 | 14694 | 14392 | 14977 | 62955 | 64133 | 67178 | 0 | 0 | 0
Sr88 | 927944 | 799437 | 785919 | 159702 | 169949 | 177545 | 632565 | 638105 | 643870 | 561 | 0 | 0 | 9 | 9 | 0 | 0 | 0 | 0 | 122 | 2 | 0 | 0 | 0 | 0 | 0 | 0 | 0 | 0 | 0 | 0 | 0 | 6 | 0 | 2 | 0 | 4 | 6 | 0 | 0 | 813027 | 703624 | 652220 | 110629 | 125544 | 106330 | 4 | 0 | 0 | 0 | 0 | 0 | 0 | 9 | 0 | 0 | 5 | 0 | 3 | 0 | 0 | 10 | 8 | 0 | 4 | 0 | 0 | 0 | 0 | 0 | 3 | 3 | 9 | 0 | 0 | 0 | 0 | 3 | 738392 | 731508 | 628773 | 105537 | 99685 | 115710 | 7 | 5 | 2 | 0 | 3 | 0 | 0 | 0 | 0 | 16 | 12 | 0 | 0 | 0 | 0 | 0 | 0 | 0 | 0 | 0 | 0 | 0 | 4 | 0 | 12 | 0 | 0 | 7 | 27 | 11 | 0 | 0 | 4 | 16 | 0 | 0 | 13 | 868359 | 753999 | 754441 | 128858 | 115587 | 111451 | 2 | 10 | 17 | 0 | 10 | 0 | 12 | 2 | 0 | 0 | 6 | 10 | 0 | 0 | 5 | 0 | 0 | 9 | 16 | 4 | 11 | 4 | 2 | 0 | 4 | 4 | 0 | 4 | 11 | 864562 | 821969 | 705930 | 120510 | 127199 | 143341 | 0 | 7 | 4 | 0 | 0 | 1 | 0 | 0 | 5 | 11 | 0 | 4 | 0 | 13 | 4 | 0 | 0 | 1207091 | 1160452 | 1114823 | 130065 | 125057 | 132778 | 562978 | 559596 | 590884 | 0 | 313 | 10
Y89 | 895630 | 796436 | 777816 | 85955 | 91463 | 95535 | 65424 | 66275 | 67074 | 0 | 9 | 2 | 2 | 9 | 11 | 0 | 0 | 5 | 0 | 2 | 13 | 0 | 0 | 0 | 8 | 0 | 7 | 8 | 0 | 10 | 0 | 0 | 0 | 0 | 5 | 2 | 0 | 0 | 7 | 798585 | 696734 | 644710 | 59796 | 68216 | 58602 | 0 | 7 | 0 | 12 | 8 | 5 | 2 | 0 | 5 | 0 | 0 | 18 | 0 | 0 | 0 | 10 | 1 | 0 | 0 | 2 | 2 | 0 | 2 | 1 | 11 | 1 | 0 | 0 | 0 | 0 | 0 | 0 | 728900 | 734618 | 628617 | 56861 | 55648 | 63010 | 0 | 0 | 0 | 0 | 1 | 0 | 6 | 0 | 9 | 0 | 3 | 0 | 1 | 4 | 0 | 0 | 2 | 0 | 0 | 0 | 1 | 0 | 4 | 3 | 5 | 0 | 0 | 2 | 29 | 8 | 0 | 10 | 2 | 7 | 5 | 8 | 9 | 863927 | 743398 | 743369 | 69594 | 61913 | 60093 | 2 | 2 | 12 | 0 | 0 | 1 | 3 | 2 | 4 | 0 | 0 | 0 | 0 | 0 | 5 | 0 | 0 | 0 | 4 | 2 | 5 | 0 | 23 | 0 | 11 | 2 | 0 | 0 | 4 | 865787 | 809402 | 695481 | 62677 | 67754 | 77208 | 0 | 0 | 0 | 6 | 0 | 3 | 3 | 1 | 2 | 0 | 4 | 0 | 9 | 4 | 0 | 0 | 2 | 1152602 | 1121983 | 1081208 | 71280 | 69161 | 72358 | 59570 | 58408 | 59530 | 0 | 0 | 4
Zr90 | 423637 | 379394 | 368491 | 42518 | 46191 | 47701 | 175253 | 177164 | 178038 | 0 | 9 | 5 | 951 | 853 | 781 | 0 | 0 | 12 | 0 | 0 | 2 | 2 | 0 | 2 | 0 | 2 | 0 | 0 | 2 | 14 | 0 | 0 | 0 | 7 | 5 | 0 | 5 | 0 | 0 | 371472 | 329621 | 306684 | 29585 | 34123 | 29053 | 11 | 0 | 0 | 7 | 0 | 0 | 7 | 2 | 0 | 0 | 0 | 0 | 4 | 5 | 2 | 2 | 8 | 6 | 4 | 0 | 4 | 0 | 2 | 0 | 0 | 0 | 0 | 0 | 7 | 2 | 2 | 0 | 344498 | 349093 | 303517 | 28172 | 27491 | 31324 | 2 | 0 | 0 | 0 | 16 | 6 | 0 | 4 | 0 | 0 | 0 | 0 | 0 | 0 | 0 | 2 | 2 | 8 | 0 | 2 | 0 | 0 | 2 | 0 | 0 | 0 | 9 | 0 | 41 | 1 | 2 | 3 | 0 | 7 | 0 | 0 | 13 | 408333 | 354097 | 356492 | 34577 | 31508 | 29232 | 0 | 2 | 2 | 7 | 0 | 6 | 0 | 2 | 0 | 7 | 0 | 0 | 17 | 0 | 4 | 0 | 0 | 4 | 0 | 0 | 3 | 0 | 2 | 2 | 4 | 0 | 0 | 0 | 9 | 407445 | 384741 | 329903 | 31392 | 33484 | 38311 | 0 | 8 | 4 | 0 | 0 | 5 | 7 | 7 | 9 | 0 | 0 | 2 | 6 | 11 | 0 | 0 | 0 | 526755 | 518455 | 496089 | 35111 | 33811 | 35928 | 158134 | 159260 | 162038 | 0 | 4 | 0
Nb93 | 761198 | 674176 | 664635 | 73054 | 78095 | 81683 | 20588 | 20525 | 20651 | 0 | 4 | 2 | 6 | 4 | 2 | 0 | 2 | 2 | 8 | 2 | 4 | 6 | 0 | 0 | 12 | 9 | 0 | 0 | 0 | 2 | 0 | 0 | 6 | 0 | 0 | 0 | 11 | 0 | 5 | 669547 | 590781 | 550734 | 51065 | 57912 | 49574 | 0 | 0 | 3 | 0 | 0 | 0 | 4 | 4 | 0 | 19 | 2 | 3 | 0 | 0 | 6 | 0 | 0 | 6 | 0 | 0 | 4 | 0 | 0 | 0 | 1 | 0 | 9 | 0 | 0 | 0 | 0 | 2 | 624378 | 625021 | 539038 | 49249 | 47547 | 53417 | 7 | 0 | 0 | 0 | 2 | 0 | 5 | 6 | 0 | 2 | 0 | 5 | 0 | 10 | 0 | 4 | 7 | 2 | 2 | 8 | 0 | 0 | 2 | 0 | 1 | 10 | 6 | 0 | 0 | 0 | 0 | 0 | 0 | 0 | 2 | 0 | 2 | 734325 | 631686 | 632445 | 59523 | 53312 | 51762 | 9 | 0 | 2 | 0 | 15 | 0 | 0 | 0 | 13 | 0 | 0 | 7 | 0 | 4 | 0 | 0 | 0 | 0 | 11 | 0 | 10 | 0 | 0 | 0 | 2 | 0 | 0 | 0 | 0 | 725480 | 691819 | 591012 | 53595 | 57235 | 65292 | 215 | 7 | 2 | 4 | 0 | 0 | 0 | 2 | 4 | 2 | 0 | 4 | 0 | 8 | 0 | 0 | 0 | 981911 | 945501 | 903004 | 58804 | 57810 | 60898 | 18285 | 18132 | 19124 | 6 | 0 | 0
Mo95 | 117450 | 103585 | 101876 | 11793 | 12696 | 13227 | 77166 | 78092 | 77264 | 0 | 0 | 0 | 4 | 0 | 0 | 0 | 5 | 5 | 1 | 5 | 15 | 0 | 0 | 0 | 0 | 0 | 0 | 0 | 4 | 0 | 3 | 2 | 9 | 0 | 12 | 3 | 0 | 10 | 0 | 104226 | 91501 | 85999 | 8203 | 9652 | 7990 | 0 | 7 | 0 | 2 | 0 | 0 | 0 | 2 | 2 | 4 | 0 | 18 | 2 | 0 | 6 | 2 | 2 | 0 | 2 | 4 | 2 | 0 | 2 | 0 | 3 | 0 | 9 | 0 | 0 | 0 | 0 | 7 | 96411 | 96082 | 82912 | 8180 | 7854 | 8708 | 2 | 10 | 0 | 0 | 0 | 5 | 0 | 0 | 0 | 11 | 0 | 0 | 1 | 5 | 0 | 0 | 0 | 10 | 4 | 9 | 0 | 0 | 6 | 4 | 5 | 4 | 0 | 2 | 2 | 0 | 7 | 0 | 0 | 0 | 0 | 0 | 0 | 111948 | 97174 | 97137 | 9560 | 8768 | 8301 | 0 | 0 | 0 | 0 | 2 | 8 | 0 | 0 | 0 | 2 | 0 | 0 | 8 | 0 | 6 | 0 | 2 | 0 | 0 | 0 | 11 | 0 | 0 | 7 | 0 | 0 | 2 | 0 | 6 | 110031 | 105199 | 89947 | 8954 | 9199 | 10954 | 0 | 0 | 0 | 11 | 4 | 5 | 2 | 11 | 0 | 0 | 0 | 11 | 6 | 0 | 0 | 0 | 9 | 150184 | 146035 | 137765 | 9693 | 9381 | 10260 | 65939 | 66018 | 69915 | 6 | 48 | 3
Mo97 | 75281 | 66985 | 64325 | 7865 | 8138 | 8587 | 49359 | 49613 | 49414 | 2 | 2 | 0 | 0 | 0 | 4 | 0 | 0 | 0 | 8 | 7 | 0 | 0 | 0 | 12 | 2 | 2 | 0 | 5 | 2 | 0 | 10 | 0 | 0 | 0 | 2 | 0 | 6 | 0 | 0 | 66385 | 58482 | 54331 | 5484 | 6218 | 5091 | 0 | 0 | 0 | 2 | 0 | 2 | 0 | 0 | 2 | 0 | 0 | 0 | 2 | 0 | 6 | 10 | 5 | 8 | 0 | 0 | 0 | 0 | 0 | 0 | 0 | 0 | 0 | 0 | 4 | 0 | 0 | 2 | 59986 | 60402 | 52060 | 4957 | 5038 | 5534 | 0 | 0 | 5 | 3 | 5 | 0 | 2 | 0 | 11 | 0 | 0 | 2 | 0 | 8 | 0 | 2 | 11 | 0 | 0 | 0 | 2 | 0 | 0 | 0 | 0 | 0 | 0 | 0 | 7 | 0 | 5 | 2 | 0 | 0 | 0 | 0 | 0 | 71008 | 62096 | 61287 | 6002 | 5577 | 5196 | 6 | 0 | 0 | 0 | 0 | 0 | 1 | 0 | 0 | 5 | 2 | 0 | 0 | 0 | 0 | 0 | 0 | 0 | 0 | 0 | 5 | 0 | 6 | 0 | 2 | 0 | 0 | 0 | 6 | 69800 | 66687 | 57670 | 5722 | 6160 | 7060 | 0 | 0 | 6 | 4 | 3 | 0 | 0 | 7 | 0 | 0 | 9 | 11 | 0 | 0 | 19 | 0 | 11 | 95784 | 93287 | 88077 | 6092 | 6071 | 6357 | 42782 | 42158 | 44482 | 4 | 6 | 0
Sn118 | 272437 | 242380 | 239546 | 28072 | 29987 | 31177 | 1484 | 1483 | 1459 | 0 | 2 | 24 | 1487 | 1148 | 1351 | 0 | 956 | 16 | 6 | 10 | 14 | 14 | 0 | 13 | 12 | 15 | 8 | 0 | 0 | 0 | 21 | 6 | 0 | 0 | 10 | 0 | 0 | 5 | 11 | 242778 | 216288 | 203159 | 20305 | 22548 | 19155 | 0 | 7 | 13 | 1 | 8 | 0 | 0 | 7 | 3 | 14 | 13 | 3 | 3 | 0 | 22 | 6 | 20 | 12 | 21 | 8 | 17 | 6 | 0 | 20 | 12 | 1 | 19 | 17 | 0 | 0 | 1 | 11 | 223926 | 223213 | 194605 | 19558 | 18374 | 20640 | 0 | 0 | 15 | 1 | 5 | 0 | 0 | 16 | 0 | 0 | 4 | 14 | 17 | 4 | 6 | 4 | 21 | 27 | 3 | 0 | 10 | 0 | 0 | 0 | 23 | 24 | 0 | 19 | 8 | 0 | 8 | 35 | 31 | 14 | 0 | 1 | 0 | 258084 | 226876 | 225844 | 23075 | 20501 | 20300 | 22 | 10 | 11 | 0 | 0 | 0 | 10 | 34 | 0 | 3 | 11 | 8 | 28 | 6 | 25 | 13 | 0 | 0 | 17 | 0 | 0 | 2 | 18 | 0 | 18 | 4 | 0 | 5 | 7 | 257081 | 245101 | 214440 | 21111 | 21913 | 25660 | 129 | 33 | 77 | 79 | 68 | 0 | 0 | 18 | 0 | 1 | 0 | 2 | 1 | 2 | 5 | 0 | 23 | 349478 | 341733 | 325204 | 23372 | 22080 | 23456 | 1204 | 1223 | 1264 | 0 | 21 | 0
Ba135 | 72671 | 65526 | 63461 | 7409 | 8191 | 8363 | 119819 | 122431 | 123563 | 0 | 0 | 2 | 4 | 0 | 0 | 0 | 3 | 2 | 0 | 0 | 0 | 4 | 0 | 0 | 2 | 2 | 10 | 0 | 0 | 0 | 0 | 6 | 11 | 0 | 0 | 0 | 0 | 5 | 0 | 66475 | 59143 | 55359 | 5434 | 6002 | 5128 | 0 | 4 | 0 | 0 | 0 | 4 | 2 | 0 | 7 | 0 | 0 | 0 | 0 | 0 | 2 | 0 | 0 | 0 | 0 | 5 | 6 | 12 | 0 | 0 | 1 | 0 | 0 | 0 | 2 | 2 | 0 | 2 | 61628 | 61713 | 53620 | 5238 | 4978 | 5743 | 0 | 0 | 0 | 0 | 0 | 2 | 0 | 0 | 4 | 0 | 6 | 0 | 0 | 0 | 2 | 0 | 4 | 21 | 0 | 0 | 5 | 0 | 0 | 0 | 0 | 0 | 4 | 9 | 5 | 0 | 29 | 0 | 0 | 0 | 0 | 0 | 0 | 72335 | 63392 | 63080 | 6499 | 5642 | 5729 | 0 | 0 | 0 | 0 | 3 | 0 | 0 | 0 | 11 | 7 | 2 | 0 | 0 | 0 | 2 | 0 | 13 | 4 | 0 | 0 | 7 | 7 | 0 | 0 | 0 | 0 | 7 | 2 | 2 | 72615 | 70100 | 59678 | 5726 | 5989 | 7377 | 0 | 0 | 11 | 0 | 12 | 0 | 2 | 0 | 0 | 6 | 0 | 0 | 0 | 0 | 0 | 0 | 0 | 97392 | 96004 | 91458 | 6383 | 6043 | 6495 | 111436 | 111232 | 119235 | 0 | 15 | 2
Ba137 | 126833 | 114365 | 113093 | 13439 | 13687 | 14896 | 209122 | 212567 | 213363 | 2 | 9 | 0 | 0 | 0 | 0 | 6 | 3 | 0 | 5 | 0 | 0 | 13 | 0 | 0 | 0 | 0 | 5 | 0 | 0 | 4 | 0 | 2 | 2 | 0 | 2 | 0 | 0 | 0 | 0 | 116232 | 102322 | 96085 | 9422 | 10634 | 9331 | 4 | 0 | 0 | 0 | 2 | 0 | 0 | 0 | 2 | 0 | 0 | 3 | 0 | 7 | 4 | 0 | 0 | 0 | 7 | 0 | 2 | 3 | 0 | 0 | 0 | 0 | 0 | 0 | 7 | 0 | 4 | 0 | 107822 | 108123 | 92959 | 9265 | 8671 | 10268 | 0 | 0 | 0 | 8 | 0 | 0 | 10 | 4 | 0 | 0 | 0 | 4 | 0 | 0 | 0 | 4 | 12 | 1572 | 0 | 1 | 5 | 2 | 4 | 0 | 0 | 0 | 0 | 0 | 5 | 0 | 7 | 2 | 0 | 4 | 5 | 3 | 0 | 125422 | 111621 | 109976 | 11467 | 10267 | 9660 | 4 | 0 | 0 | 5 | 0 | 0 | 7 | 2 | 0 | 2 | 0 | 0 | 0 | 0 | 0 | 2 | 2 | 0 | 7 | 2 | 2 | 2 | 4 | 4 | 4 | 0 | 0 | 0 | 0 | 125238 | 121093 | 104926 | 10505 | 11239 | 12801 | 1 | 4 | 0 | 0 | 0 | 0 | 5 | 0 | 12 | 9 | 4 | 2 | 0 | 4 | 4 | 2 | 0 | 170382 | 167715 | 160487 | 11455 | 10808 | 11280 | 194438 | 194128 | 206949 | 4 | 0 | 5
La139 | 1191171 | 1001214 | 1005346 | 103656 | 110353 | 117070 | 64374 | 64075 | 65307 | 0 | 4 | 0 | 0 | 0 | 0 | 4 | 7 | 0 | 0 | 0 | 0 | 1860 | 9 | 0 | 0 | 6 | 0 | 0 | 0 | 2 | 4 | 0 | 0 | 14 | 7 | 0 | 0 | 5 | 0 | 1020158 | 895852 | 831088 | 74579 | 84639 | 73155 | 0 | 0 | 0 | 0 | 2 | 0 | 0 | 0 | 2 | 0 | 0 | 1 | 0 | 0 | 0 | 5 | 0 | 0 | 0 | 0 | 2 | 3 | 5 | 0 | 4 | 0 | 0 | 7 | 0 | 2 | 0 | 1 | 934055 | 945478 | 803450 | 72369 | 69924 | 78891 | 0 | 2 | 0 | 2 | 3 | 0 | 0 | 0 | 9 | 0 | 0 | 0 | 5 | 5 | 0 | 0 | 0 | 5 | 0 | 0 | 0 | 0 | 6 | 0 | 0 | 6 | 0 | 0 | 368 | 15 | 0 | 0 | 0 | 18 | 5 | 0 | 4 | 1115249 | 965562 | 963253 | 86478 | 78118 | 75291 | 0 | 11 | 7 | 0 | 0 | 22 | 0 | 9 | 0 | 0 | 0 | 10 | 0 | 0 | 0 | 0 | 0 | 4 | 0 | 4 | 3 | 7 | 0 | 0 | 4 | 2 | 0 | 0 | 0 | 1120839 | 1082607 | 890509 | 78629 | 86805 | 96710 | 7 | 0 | 0 | 0 | 4 | 0 | 0 | 0 | 0 | 4 | 0 | 0 | 2 | 0 | 0 | 0 | 0 | 1489411 | 1464831 | 1411935 | 87623 | 84365 | 90128 | 59797 | 59554 | 61947 | 2 | 4 | 2
Ce140 | 1261358 | 1082621 | 1094253 | 115191 | 121689 | 128540 | 142480 | 143285 | 147065 | 9 | 4 | 12 | 0 | 4 | 2 | 2 | 5 | 0 | 5 | 0 | 0 | 0 | 0 | 2 | 2 | 0 | 0 | 0 | 4 | 2 | 7 | 4 | 0 | 4 | 2 | 0 | 0 | 0 | 7 | 1096026 | 967675 | 902087 | 82155 | 93810 | 80003 | 0 | 4 | 0 | 7 | 0 | 0 | 7 | 2 | 0 | 2 | 0 | 0 | 2 | 0 | 0 | 0 | 0 | 0 | 1 | 5 | 0 | 0 | 0 | 0 | 1 | 6 | 6 | 0 | 0 | 0 | 7 | 0 | 997807 | 1018581 | 862229 | 79200 | 76447 | 85800 | 0 | 0 | 0 | 5 | 11 | 0 | 2 | 0 | 11 | 0 | 0 | 0 | 7 | 0 | 0 | 4 | 7 | 0 | 2 | 1 | 5 | 0 | 0 | 0 | 2 | 0 | 2 | 9 | 385 | 16 | 0 | 0 | 9 | 0 | 12 | 2 | 0 | 1198641 | 1031286 | 1029884 | 96582 | 86067 | 83545 | 2 | 0 | 0 | 0 | 0 | 3 | 0 | 0 | 0 | 7 | 2 | 7 | 5 | 2 | 0 | 5 | 0 | 0 | 0 | 0 | 2 | 4 | 2 | 5 | 0 | 2 | 0 | 9 | 0 | 1202766 | 1154647 | 969693 | 87589 | 94515 | 106751 | 3 | 12 | 0 | 0 | 16 | 0 | 2 | 1 | 0 | 0 | 2 | 0 | 0 | 0 | 0 | 0 | 0 | 1617633 | 1593048 | 1523934 | 96526 | 93988 | 99492 | 131827 | 131730 | 139766 | 0 | 6 | 0
Ta181 | 1862610 | 1657667 | 1627239 | 164994 | 176365 | 187228 | 2895 | 2869 | 2988 | 0 | 2 | 2 | 0 | 0 | 0 | 0 | 0 | 1 | 5 | 7 | 0 | 0 | 2 | 5 | 0 | 0 | 7 | 8 | 4 | 2 | 13 | 11 | 0 | 2 | 0 | 0 | 0 | 2 | 0 | 1658367 | 1486574 | 1386278 | 119214 | 134590 | 116012 | 2 | 0 | 3 | 7 | 0 | 2 | 42 | 0 | 0 | 0 | 0 | 0 | 2 | 0 | 6 | 0 | 0 | 0 | 0 | 1 | 8 | 5 | 13 | 5 | 0 | 0 | 3 | 0 | 0 | 4 | 0 | 7 | 1517774 | 1553844 | 1364297 | 113861 | 110733 | 126377 | 7 | 2 | 5 | 0 | 3 | 8 | 7 | 2 | 7 | 9 | 1 | 7 | 5 | 5 | 0 | 4 | 0 | 0 | 0 | 0 | 10 | 0 | 0 | 0 | 0 | 0 | 6 | 2 | 5 | 0 | 0 | 0 | 0 | 0 | 5 | 0 | 0 | 1791719 | 1574828 | 1597267 | 138174 | 125807 | 119765 | 4 | 0 | 5 | 9 | 2 | 8 | 0 | 0 | 6 | 2 | 2 | 0 | 0 | 3 | 5 | 2 | 0 | 0 | 9 | 0 | 0 | 2 | 2 | 9 | 0 | 6 | 0 | 0 | 0 | 1808775 | 1749778 | 1479396 | 125380 | 135254 | 155660 | 6787 | 54 | 16 | 14 | 16 | 10 | 0 | 2 | 0 | 0 | 0 | 2 | 0 | 2 | 2 | 0 | 0 | 2343666 | 2314163 | 2255877 | 141068 | 136936 | 145125 | 2602 | 2638 | 2772 | 11 | 8 | 5
Ir193 | 133 | 153 | 132 | 14 | 26 | 28 | 25 | 21 | 27 | 0 | 0 | 0 | 0 | 2 | 0 | 4 | 0 | 0 | 13 | 2 | 0 | 0 | 0 | 0 | 7 | 0 | 0 | 0 | 0 | 4 | 0 | 4 | 2 | 0 | 0 | 2 | 0 | 3 | 0 | 116 | 83 | 81 | 10 | 5 | 13 | 0 | 4 | 0 | 4 | 0 | 0 | 7 | 2 | 0 | 0 | 0 | 3 | 4 | 2 | 0 | 0 | 0 | 0 | 0 | 5 | 2 | 0 | 1 | 0 | 0 | 6 | 0 | 2 | 4 | 2 | 5 | 0 | 88 | 72 | 48 | 7 | 10 | 16 | 2 | 2 | 7 | 7 | 0 | 8 | 0 | 0 | 0 | 0 | 6 | 5 | 2 | 0 | 4 | 2 | 9 | 0 | 0 | 2 | 0 | 2 | 9 | 0 | 2 | 7 | 0 | 0 | 7 | 7 | 2 | 0 | 0 | 0 | 0 | 0 | 2 | 90 | 71 | 74 | 13 | 21 | 9 | 0 | 0 | 10 | 0 | 0 | 0 | 9 | 0 | 4 | 0 | 4 | 0 | 0 | 2 | 8 | 0 | 0 | 11 | 0 | 0 | 0 | 4 | 0 | 0 | 0 | 4 | 0 | 9 | 0 | 79 | 100 | 59 | 14 | 8 | 0 | 0 | 2 | 0 | 0 | 3 | 0 | 0 | 0 | 0 | 2 | 11 | 2 | 0 | 4 | 0 | 2 | 0 | 102 | 97 | 123 | 7 | 18 | 8 | 16 | 0 | 32 | 2 | 2 | 0
Pt195 | 2367 | 1942 | 1883 | 1835 | 1902 | 2029 | 258 | 276 | 318 | 4 | 0 | 4 | 0 | 0 | 2 | 0 | 0 | 0 | 0 | 0 | 0 | 9 | 4 | 0 | 0 | 0 | 0 | 3 | 9 | 0 | 0 | 0 | 0 | 0 | 0 | 0 | 6 | 0 | 0 | 1963 | 1814 | 1536 | 1361 | 1750 | 1341 | 2 | 0 | 6 | 2 | 0 | 14 | 0 | 0 | 7 | 7 | 0 | 0 | 0 | 0 | 9 | 0 | 2 | 4 | 0 | 0 | 2 | 0 | 0 | 0 | 11 | 0 | 7 | 0 | 0 | 0 | 0 | 2 | 1677 | 1786 | 1564 | 1288 | 1259 | 1423 | 0 | 0 | 0 | 2 | 0 | 5 | 0 | 0 | 0 | 0 | 0 | 4 | 2 | 0 | 0 | 4 | 0 | 0 | 0 | 5 | 0 | 5 | 2 | 0 | 7 | 0 | 4 | 0 | 0 | 2 | 0 | 2 | 0 | 7 | 0 | 3 | 0 | 1986 | 1742 | 1728 | 1611 | 1414 | 1455 | 4 | 0 | 2 | 0 | 2 | 0 | 0 | 0 | 6 | 2 | 6 | 5 | 0 | 4 | 1 | 5 | 0 | 0 | 9 | 0 | 0 | 5 | 6 | 0 | 4 | 0 | 0 | 0 | 0 | 2000 | 1895 | 1616 | 1470 | 1750 | 1821 | 0 | 9 | 2 | 0 | 0 | 2 | 10 | 0 | 0 | 0 | 0 | 0 | 4 | 0 | 2 | 0 | 0 | 2605 | 2677 | 2609 | 1605 | 1507 | 1513 | 233 | 200 | 220 | 11 | 2 | 0
Pb208 | 724045 | 658688 | 652272 | 74622 | 81380 | 83643 | 20138 | 20516 | 20960 | 3 | 0 | 0 | 22 | 14 | 26 | 0 | 728 | 19 | 6 | 0 | 23 | 18 | 15 | 0 | 1 | 2 | 4 | 1 | 0 | 20 | 0 | 0 | 0 | 0 | 1 | 0 | 0 | 0 | 0 | 679999 | 608617 | 591958 | 59468 | 66013 | 56551 | 0 | 0 | 0 | 0 | 0 | 0 | 5 | 5 | 0 | 14 | 0 | 13 | 0 | 20 | 0 | 16 | 11 | 8 | 5 | 0 | 22 | 3 | 9 | 14 | 3 | 0 | 15 | 0 | 0 | 0 | 0 | 1 | 640830 | 635455 | 561454 | 55692 | 55091 | 62293 | 8 | 2 | 0 | 12 | 33 | 0 | 7 | 0 | 6 | 25 | 15 | 0 | 0 | 22 | 0 | 0 | 16 | 6 | 0 | 0 | 3 | 0 | 18 | 21 | 14 | 19 | 25 | 0 | 30 | 0 | 11 | 0 | 10 | 0 | 30 | 12 | 14 | 747859 | 654739 | 648887 | 67295 | 62278 | 60728 | 0 | 0 | 0 | 0 | 3 | 8 | 1 | 2 | 0 | 0 | 0 | 0 | 7 | 8 | 13 | 0 | 11 | 0 | 0 | 0 | 3 | 12 | 2 | 0 | 6 | 4 | 0 | 0 | 11 | 732864 | 690797 | 618395 | 62174 | 70108 | 74691 | 0 | 0 | 0 | 0 | 7 | 21 | 2 | 5 | 0 | 4 | 0 | 0 | 6 | 0 | 7 | 0 | 0 | 1044293 | 1024305 | 968579 | 68725 | 67804 | 70572 | 18579 | 19013 | 19479 | 5 | 0 | 11