## Longido
Element | Concentration (%)
MgO | 0
Al2O3 | 98.61
SiO2 | 0
K2O | 0.0868
CaO | 0.0558
TiO2 | 0.0351
V2O5 | 0.0047
Cr2O3 | 0.7581
MnO | 0.0039
Fe2O3 | 0.2636
ZnO | 0.00874
Ga2O3 | 0.0055

## Songea
Element | Concentration (%) | Concentration (%)
MgO | 0.46 | 0
Al2O3 | 97.35 | 97.92
SiO2 | 0 | 0
K2O | 0.2833 | 0.2433
CaO | 0.112 | 0.1206
TiO2 | 0.0102 | 0.0186
V2O5 | 0 | 0.0166
Cr2O3 | 0.6724 | 0.3263
MnO | 0 | 0
Fe2O3 | 1.0404 | 0.905
ZnO | 0.0493 | 0.0428
Ga2O3 | 0.0159 | 0.0175

## Malawi
Element | Concentration (%)
MgO | 0
Al2O3 | 99.11
SiO2 | 0
K2O | 0.0948
CaO | 0.0346
TiO2 | 0.00348
V2O5 | 0.00539
Cr2O3 | 0.1481
MnO | 0
Fe2O3 | 0.5298
ZnO | 0.0068
Ga2O3 | 0.00903

## Ambositar
Element | Concentration (%) | Concentration (%) | Concentration (%) | Concentration (%)
MgO | 0.94 | 0.86 | 1.08 | 1.19
Al2O3 | 98.03 | 98 | 96.86 | 97.43
SiO2 | 0 | 0 | 0.625 | 0
K2O | 0.2034 | 0.136 | 0.3332 | 0.3202
CaO | 0.0812 | 0.0435 | 0.145 | 0.1145
TiO2 | 0.0146 | 0.183 | 0.0235 | 0.0126
V2O5 | 0.0043 | 0 | 0.0049 | 0.0045
Cr2O3 | 0.1918 | 0.1232 | 0.1968 | 0.1411
MnO | 0 | 0 | 0 | 0
Fe2O3 | 0.4824 | 0.5861 | 0.6789 | 0.7279
ZnO | 0.0258 | 0.0392 | 0.0418 | 0.038
Ga2O3 | 0.0189 | 0.0209 | 0.0173 | 0.0184

## Maninge Nice
Element | Concentration (%) | Concentration (%) | Concentration (%) | Concentration (%)
MgO | 0 | 0.81 | 0.43 | 0
Al2O3 | 97.09 | 96.98 | 97.92 | 97.46
SiO2 | 1.486 | 0.727 | 0.162 | 1.16
K2O | 0.2962 | 0.417 | 0.2545 | 0.1578
CaO | 0.1199 | 0.1414 | 0.1725 | 0.1266
TiO2 | 0.0117 | 0.018 | 0.0136 | 0.0118
V2O5 | 0 | 0 | 0 | 0.0022
Cr2O3 | 0.1276 | 0.6675 | 0.8164 | 0.6767
MnO | 0.0046 | 0.0092 | 0.009 | 0.0073
Fe2O3 | 0.1691 | 0.1615 | 0.1903 | 0.1791
ZnO | 0.0442 | 0.056 | 0.0291 | 0.0155
Ga2O3 | 0.0104 | 0.0106 | 0.0073 | 0.00951

## Mugloto
Element | Concentration (%) | Concentration (%)
MgO | 0 | 0
Al2O3 | 98.4 | 98.63
SiO2 | 0 | 0
K2O | 0.1348 | 0.112
CaO | 0.0513 | 0.058
TiO2 | 0.0124 | 0.0155
V2O5 | 0 | 0.00275
Cr2O3 | 0.5301 | 0.6195
MnO | 0.0053 | 0.0041
Fe2O3 | 0.6584 | 0.5175
ZnO | 0.0203 | 0.01039
Ga2O3 | 0.0108 | 0.01039

## Morogoro
Element | Concentration (%) | Concentration (%) | Concentration (%)
MgO | 0 | 0 | 0
Al2O3 | 98.53 | 97.76 | 99.25
SiO2 | 0 | 0 | 0
K2O | 0.1291 | 0.651 | 0.1556
CaO | 0.7261 | 0.2242 | 0.0861
TiO2 | 0.0486 | 0.0736 | 0.0243
V2O5 | 0.0047 | 0.026 | 0.0087
Cr2O3 | 0.4763 | 0.2964 | 0.3288
MnO | 0.00313 | 0.0034 | 0.0027
Fe2O3 | 0.06193 | 0.1629 | 0.1115
ZnO | 0.00698 | 0.0916 | 0.0213
Ga2O3 | 0.01035 | 0.0206 | 0.00824

## Verneuill
Element | Concentration (%)
MgO | 0
Al2O3 | 99.19
SiO2 | 0
K2O | 0.0518
CaO | 0.02069
TiO2 | 0.0042
V2O5 | 0
Cr2O3 | 0.7276
MnO | 0.00578
Fe2O3 | 0
ZnO | 0.00151
Ga2O3 | 0

## Tunduru
Element | Concentration (%) | Concentration (%) | Concentration (%) | Concentration (%) | Concentration (%) | Concentration (%) | Concentration (%)
MgO | 0 | 0.93 | 0.63 | 0.81 | 0 | 0 | 1.15
Al2O3 | 99.39 | 96.93 | 97.82 | 96.94 | 99.44 | 97.45 | 97.2
SiO2 | 0 | 0 | 0 | 0 | 0 | 0 | 0
K2O | 0.1093 | 0.543 | 0.2605 | 0.468 | 0.118 | 0.4827 | 0.464
CaO | 0.1123 | 0.1769 | 0.086 | 0.1594 | 0.0523 | 0.0867 | 0
TiO2 | 0.036 | 0.007 | 0.0094 | 0.0153 | 0.0534 | 0.0083 | 0.0117
V2O5 | 0.00301 | 0.0059 | 0.0082 | 0.0094 | 0.0036 | 0.0056 | 0.0046
Cr2O3 | 0.1863 | 0.2856 | 0.1726 | 0.4832 | 0.1996 | 0.7755 | 0.2595
MnO | 0 | 0 | 0 | 0 | 0 | 0.0046 | 0
Fe2O3 | 0.1085 | 1.0011 | 0.9431 | 1.0097 | 0.1041 | 0.8604 | 0.8075
ZnO | 0.01035 | 0.0992 | 0.0472 | 0.0878 | 0.01534 | 0.0365 | 0.0806
Ga2O3 | 0.0288 | 0.0184 | 0.0215 | 0.0222 | 0.00985 | 0.0206 | 0.0137