## Tabelle2
epc | L* | a* | b* |  | R | G | B | alpha
cr 1000 | 94.3839 | 4.7747 | 4.4066 | 0 | 156 | 250 | 251 | 1
cr 5000 | 79.3947 | 25.4661 | 5.4421 | 0 | 151 | 132 | 157 | 1
v 1000 | 96.3175 | -5.6651 | 8.1867 | 0 | 138 | 25 | 245 | 1
v 5000 | 84.6536 | -11.6476 | 12.2347 | 0 | 89 | 210 | 158 | 1
esc | L* | a* | b* |  | R | G | B
cr 1000 | 85.7485 | 16.8467 | -12.7339 | 0 | 135 | 179 | 15 | 1
cr 5000 | 56.4179 | 54.4216 | -35.1194 | 0 | 93 | 30 | 176 | 1
v 1000 | 95.2013 | -1.0012 | -2.7354 | 0 | 133 | 10 | 35 | 1
v 5000 | 79.5325 | -2.7726 | -14.3359 | 0 | 68 | 173 | 233 | 1